## Diode Characteristic (uA-mm)
VGS (V) | VDS = 0.000 V | VDS = 0.500 V
-1.25 | -8.763 | -19.526
-1.24 | -8.461 | -19.001
-1.23 | -8.2 | -18.486
-1.22 | -7.957 | -17.889
-1.21 | -7.714 | -17.369
-1.2 | -7.43 | -16.842
-1.19 | -7.169 | -16.385
-1.18 | -6.988 | -15.889
-1.17 | -6.731 | -15.464
-1.16 | -6.529 | -14.948
-1.15 | -6.318 | -14.518
-1.14 | -6.102 | -14.12
-1.13 | -5.896 | -13.723
-1.12 | -5.681 | -13.343
-1.11 | -5.496 | -12.824
-1.1 | -5.294 | -12.508
-1.09 | -5.098 | -12.086
-1.08 | -4.9429 | -11.751
-1.07 | -4.7507 | -11.402
-1.06 | -4.5827 | -11.05
-1.05 | -4.4274 | -10.704
-1.04 | -4.2619 | -10.342
-1.03 | -4.0917 | -10.027
-1.02 | -3.9571 | -9.724
-1.01 | -3.7808 | -9.469
-1 | -3.6413 | -9.13
-0.99 | -3.5216 | -8.891
-0.98 | -3.3828 | -8.58
-0.97 | -3.2447 | -8.293
-0.96 | -3.122 | -8.056
-0.95 | -3.0069 | -7.791
-0.94 | -2.8833 | -7.518
-0.93 | -2.7603 | -7.248
-0.92 | -2.6676 | -7.019
-0.91 | -2.5521 | -6.801
-0.9 | -2.4533 | -6.549
-0.89 | -2.3521 | -6.354
-0.88 | -2.2528 | -6.151
-0.87 | -2.1594 | -5.908
-0.86 | -2.0593 | -5.718
-0.85 | -1.9824 | -5.497
-0.84 | -1.8933 | -5.324
-0.83 | -1.8242 | -5.153
-0.82 | -1.748 | -4.9895
-0.81 | -1.6721 | -4.8024
-0.8 | -1.5958 | -4.6461
-0.79 | -1.532 | -4.5047
-0.78 | -1.4597 | -4.3425
-0.77 | -1.3903 | -4.1797
-0.76 | -1.3269 | -4.0153
-0.75 | -1.2711 | -3.8804
-0.74 | -1.2185 | -3.7481
-0.73 | -1.1642 | -3.6335
-0.72 | -1.1035 | -3.488
-0.71 | -1.0502 | -3.3636
-0.7 | -1.0032 | -3.2312
-0.69 | -0.9575 | -3.0865
-0.68 | -0.9105 | -3.0039
-0.67 | -0.8598 | -2.9034
-0.66 | -0.8221 | -2.7851
-0.65 | -0.7802 | -2.6792
-0.64 | -0.739 | -2.5942
-0.63 | -0.6998 | -2.483
-0.62 | -0.6665 | -2.3836
-0.61 | -0.6313 | -2.3013
-0.6 | -0.6015 | -2.1978
-0.59 | -0.5723 | -2.1134
-0.58 | -0.5422 | -2.0406
-0.57 | -0.5084 | -1.9554
-0.56 | -0.48327 | -1.8831
-0.55 | -0.46039 | -1.8211
-0.54 | -0.43213 | -1.7456
-0.53 | -0.40861 | -1.6735
-0.52 | -0.38584 | -1.5958
-0.51 | -0.36425 | -1.5425
-0.5 | -0.3431 | -1.4749
-0.49 | -0.32296 | -1.4141
-0.48 | -0.30265 | -1.3539
-0.47 | -0.28417 | -1.3065
-0.46 | -0.26944 | -1.2464
-0.45 | -0.25324 | -1.2016
-0.44 | -0.23739 | -1.1471
-0.43 | -0.22202 | -1.1014
-0.42 | -0.20801 | -1.0511
-0.41 | -0.19508 | -1.0005
-0.4 | -0.18328 | -0.9574
-0.39 | -0.17144 | -0.9174
-0.38 | -0.15969 | -0.8771
-0.37 | -0.148 | -0.8453
-0.36 | -0.13855 | -0.8042
-0.35 | -0.12908 | -0.7703
-0.34 | -0.12124 | -0.7357
-0.33 | -0.11246 | -0.7052
-0.32 | -0.10419 | -0.6751
-0.31 | -0.09639 | -0.6407
-0.3 | -0.08892 | -0.6122
-0.29 | -0.08268 | -0.5802
-0.28 | -0.07564 | -0.553
-0.27 | -0.0703 | -0.5308
-0.26 | -0.06495 | -0.49875
-0.25 | -0.05966 | -0.46941
-0.24 | -0.05483 | -0.44808
-0.23 | -0.05039 | -0.42121
-0.22 | -0.046 | -0.39902
-0.21 | -0.042428 | -0.37456
-0.2 | -0.038559 | -0.35147
-0.19 | -0.035004 | -0.32491
-0.18 | -0.0317 | -0.30504
-0.17 | -0.028852 | -0.28513
-0.16 | -0.026135 | -0.26503
-0.15 | -0.023672 | -0.24392
-0.14 | -0.021216 | -0.22439
-0.13 | -0.019035 | -0.20832
-0.12 | -0.017036 | -0.19147
-0.11 | -0.015213 | -0.17589
-0.1 | -0.013351 | -0.15879
-0.09 | -0.011806 | -0.14481
-0.08 | -0.010174 | -0.13133
-0.07 | -0.008874 | -0.11827
-0.06 | -0.00738 | -0.10664
-0.05 | -0.006123 | -0.09607
-0.04 | -0.0048717 | -0.08635
-0.03 | -0.0037181 | -0.07772
-0.02 | -0.0024836 | -0.06854
-0.01 | -0.0012972 | -0.06104
0 | -2.92e-05 | -0.0536
0.01 | 0.0012798 | -0.04722
0.02 | 0.0026291 | -0.040737
0.03 | 0.0041647 | -0.034445
0.04 | 0.005727 | -0.028799
0.05 | 0.007531 | -0.022687
0.06 | 0.00955 | -0.016264
0.07 | 0.012006 | -0.009325
0.08 | 0.014594 | -0.0020187
0.09 | 0.017545 | 0.007129
0.1 | 0.020848 | 0.017964
0.11 | 0.024882 | 0.031074
0.12 | 0.029413 | 0.047443
0.13 | 0.034289 | 0.06701
0.14 | 0.039961 | 0.09218
0.15 | 0.046965 | 0.12386
0.16 | 0.054237 | 0.16251
0.17 | 0.06104 | 0.20991
0.18 | 0.07066 | 0.26825
0.19 | 0.08203 | 0.3414
0.2 | 0.09436 | 0.43089
0.21 | 0.10878 | 0.54049
0.22 | 0.12557 | 0.6633
0.23 | 0.14315 | 0.8244
0.24 | 0.16335 | 1.0124
0.25 | 0.18709 | 1.2428
0.26 | 0.2126 | 1.5213
0.27 | 0.24153 | 1.851
0.28 | 0.27409 | 2.2454
0.29 | 0.31077 | 2.7187
0.3 | 0.3537 | 3.2804
0.31 | 0.39906 | 3.9647
0.32 | 0.44967 | 4.7596
0.33 | 0.50891 | 5.716
0.34 | 0.5691 | 6.865
0.35 | 0.6422 | 8.213
0.36 | 0.7238 | 9.849
0.37 | 0.8172 | 11.803
0.38 | 0.9171 | 14.111
0.39 | 1.0307 | 16.9
0.4 | 1.1623 | 20.242
0.41 | 1.3159 | 24.258
0.42 | 1.4853 | 29.042
0.43 | 1.6839 | 34.798
0.44 | 1.9105 | 41.699
0.45 | 2.1812 | 50.006
0.46 | 2.4858 | 59.65
0.47 | 2.852 | 71.63
0.48 | 3.2872 | 86.06
0.49 | 3.7909 | 102.88
0.5 | 4.412 | 123.26