## Diode Characteristic (uA-mm)
VGS (V) | VDS = 0.000 V | VDS = 0.500 V
-1.25 | -8.378 | -19.134
-1.24 | -8.199 | -18.591
-1.23 | -7.902 | -18.089
-1.22 | -7.659 | -17.613
-1.21 | -7.366 | -17.104
-1.2 | -7.12 | -16.623
-1.19 | -6.932 | -16.113
-1.18 | -6.645 | -15.618
-1.17 | -6.444 | -15.19
-1.16 | -6.233 | -14.692
-1.15 | -6.065 | -14.226
-1.14 | -5.852 | -13.823
-1.13 | -5.631 | -13.364
-1.12 | -5.441 | -12.997
-1.11 | -5.239 | -12.645
-1.1 | -5.081 | -12.301
-1.09 | -4.9204 | -11.922
-1.08 | -4.7335 | -11.529
-1.07 | -4.5743 | -11.162
-1.06 | -4.3866 | -10.825
-1.05 | -4.2433 | -10.482
-1.04 | -4.0745 | -10.208
-1.03 | -3.9288 | -9.875
-1.02 | -3.788 | -9.492
-1.01 | -3.6537 | -9.231
-1 | -3.5244 | -8.96
-0.99 | -3.3853 | -8.671
-0.98 | -3.2783 | -8.412
-0.97 | -3.1445 | -8.136
-0.96 | -3.0215 | -7.894
-0.95 | -2.8922 | -7.626
-0.94 | -2.8069 | -7.361
-0.93 | -2.6712 | -7.142
-0.92 | -2.5749 | -6.948
-0.91 | -2.4809 | -6.662
-0.9 | -2.3782 | -6.442
-0.89 | -2.2776 | -6.208
-0.88 | -2.1905 | -6.075
-0.87 | -2.0987 | -5.806
-0.86 | -2.0118 | -5.63
-0.85 | -1.9243 | -5.438
-0.84 | -1.8557 | -5.298
-0.83 | -1.7687 | -5.091
-0.82 | -1.6893 | -4.8999
-0.81 | -1.6167 | -4.7354
-0.8 | -1.5509 | -4.5689
-0.79 | -1.484 | -4.4149
-0.78 | -1.4148 | -4.2611
-0.77 | -1.3494 | -4.1085
-0.76 | -1.2928 | -3.9846
-0.75 | -1.2429 | -3.8373
-0.74 | -1.1827 | -3.7013
-0.73 | -1.1234 | -3.5838
-0.72 | -1.0797 | -3.4216
-0.71 | -1.0271 | -3.3316
-0.7 | -0.9715 | -3.1889
-0.69 | -0.9271 | -3.0593
-0.68 | -0.8831 | -2.9766
-0.67 | -0.8401 | -2.837
-0.66 | -0.7966 | -2.7406
-0.65 | -0.763 | -2.6447
-0.64 | -0.722 | -2.5534
-0.63 | -0.6847 | -2.4528
-0.62 | -0.6507 | -2.3573
-0.61 | -0.619 | -2.2481
-0.6 | -0.586 | -2.1535
-0.59 | -0.5561 | -2.091
-0.58 | -0.5281 | -2.0222
-0.57 | -0.50121 | -1.9388
-0.56 | -0.47282 | -1.8536
-0.55 | -0.44733 | -1.7897
-0.54 | -0.42434 | -1.725
-0.53 | -0.40102 | -1.6528
-0.52 | -0.37866 | -1.5826
-0.51 | -0.35496 | -1.5123
-0.5 | -0.33975 | -1.462
-0.49 | -0.31762 | -1.4038
-0.48 | -0.3 | -1.346
-0.47 | -0.2811 | -1.2858
-0.46 | -0.26438 | -1.2271
-0.45 | -0.24761 | -1.1893
-0.44 | -0.2332 | -1.1404
-0.43 | -0.21879 | -1.0924
-0.42 | -0.20561 | -1.0537
-0.41 | -0.19256 | -0.9985
-0.4 | -0.18083 | -0.961
-0.39 | -0.16863 | -0.9228
-0.38 | -0.15702 | -0.8809
-0.37 | -0.14582 | -0.8473
-0.36 | -0.1365 | -0.8038
-0.35 | -0.1268 | -0.7671
-0.34 | -0.11793 | -0.7333
-0.33 | -0.10997 | -0.7014
-0.32 | -0.10192 | -0.6714
-0.31 | -0.09459 | -0.6416
-0.3 | -0.08749 | -0.6134
-0.29 | -0.08173 | -0.5824
-0.28 | -0.07474 | -0.5525
-0.27 | -0.06951 | -0.5252
-0.26 | -0.06389 | -0.50174
-0.25 | -0.05835 | -0.47373
-0.24 | -0.05397 | -0.45128
-0.23 | -0.049769 | -0.42065
-0.22 | -0.045623 | -0.39872
-0.21 | -0.041653 | -0.37592
-0.2 | -0.038275 | -0.35081
-0.19 | -0.034651 | -0.3302
-0.18 | -0.031723 | -0.30634
-0.17 | -0.028862 | -0.28438
-0.16 | -0.026 | -0.26377
-0.15 | -0.023598 | -0.24522
-0.14 | -0.021266 | -0.22476
-0.13 | -0.019119 | -0.20697
-0.12 | -0.017104 | -0.19005
-0.11 | -0.015127 | -0.17412
-0.1 | -0.013443 | -0.1595
-0.09 | -0.011782 | -0.1457
-0.08 | -0.010207 | -0.1307
-0.07 | -0.00885 | -0.12017
-0.06 | -0.007549 | -0.10919
-0.05 | -0.006244 | -0.09812
-0.04 | -0.0049288 | -0.08829
-0.03 | -0.0036995 | -0.07958
-0.02 | -0.0025278 | -0.07193
-0.01 | -0.0012856 | -0.06368
0 | -9e-07 | -0.0556
0.01 | 0.001284 | -0.049212
0.02 | 0.0026968 | -0.042439
0.03 | 0.0041749 | -0.037236
0.04 | 0.005764 | -0.030771
0.05 | 0.007736 | -0.024243
0.06 | 0.009753 | -0.017529
0.07 | 0.01211 | -0.010067
0.08 | 0.014754 | -0.0021295
0.09 | 0.017967 | 0.007648
0.1 | 0.021443 | 0.018689
0.11 | 0.025345 | 0.032255
0.12 | 0.029865 | 0.049056
0.13 | 0.03506 | 0.06949
0.14 | 0.040658 | 0.09582
0.15 | 0.047512 | 0.12759
0.16 | 0.055113 | 0.16794
0.17 | 0.06179 | 0.2178
0.18 | 0.07166 | 0.27794
0.19 | 0.08327 | 0.35245
0.2 | 0.09564 | 0.44323
0.21 | 0.11066 | 0.55454
0.22 | 0.12675 | 0.6814
0.23 | 0.14531 | 0.8424
0.24 | 0.16525 | 1.0328
0.25 | 0.18911 | 1.272
0.26 | 0.21564 | 1.5509
0.27 | 0.24405 | 1.8826
0.28 | 0.27797 | 2.2838
0.29 | 0.31427 | 2.7563
0.3 | 0.35593 | 3.3243
0.31 | 0.40353 | 4.0077
0.32 | 0.45549 | 4.8123
0.33 | 0.51292 | 5.742
0.34 | 0.5587 | 6.9
0.35 | 0.63 | 8.263
0.36 | 0.7109 | 9.878
0.37 | 0.8046 | 11.815
0.38 | 0.9065 | 14.14
0.39 | 1.0221 | 16.907
0.4 | 1.1518 | 20.203
0.41 | 1.3019 | 24.14
0.42 | 1.4713 | 28.918
0.43 | 1.6662 | 34.616
0.44 | 1.896 | 41.354
0.45 | 2.1618 | 49.588
0.46 | 2.4641 | 59.32
0.47 | 2.8255 | 70.81
0.48 | 3.2613 | 84.98
0.49 | 3.7503 | 101.92
0.5 | 4.3656 | 121.97