## Diode Characteristic (uA-mm)
VGS (V) | VDS = 0.000 V | VDS = 0.500 V
-1.25 | -7.278 | -16.052
-1.24 | -7.096 | -15.584
-1.23 | -6.88 | -15.15
-1.22 | -6.637 | -14.779
-1.21 | -6.43 | -14.321
-1.2 | -6.254 | -13.922
-1.19 | -6.034 | -13.5
-1.18 | -5.853 | -13.105
-1.17 | -5.669 | -12.767
-1.16 | -5.455 | -12.399
-1.15 | -5.266 | -12.027
-1.14 | -5.094 | -11.651
-1.13 | -4.9629 | -11.351
-1.12 | -4.7748 | -10.965
-1.11 | -4.633 | -10.665
-1.1 | -4.4748 | -10.417
-1.09 | -4.3259 | -10.096
-1.08 | -4.1696 | -9.762
-1.07 | -4.0296 | -9.503
-1.06 | -3.898 | -9.195
-1.05 | -3.7593 | -8.948
-1.04 | -3.6191 | -8.648
-1.03 | -3.5012 | -8.394
-1.02 | -3.3829 | -8.1
-1.01 | -3.2456 | -7.907
-1 | -3.1254 | -7.665
-0.99 | -3.007 | -7.406
-0.98 | -2.8911 | -7.165
-0.97 | -2.8075 | -6.949
-0.96 | -2.6871 | -6.734
-0.95 | -2.5988 | -6.524
-0.94 | -2.4955 | -6.309
-0.93 | -2.4048 | -6.113
-0.92 | -2.3086 | -5.916
-0.91 | -2.2208 | -5.764
-0.9 | -2.1432 | -5.569
-0.89 | -2.0528 | -5.372
-0.88 | -1.9737 | -5.205
-0.87 | -1.8906 | -5.03
-0.86 | -1.813 | -4.8574
-0.85 | -1.7406 | -4.7004
-0.84 | -1.667 | -4.5468
-0.83 | -1.6007 | -4.4083
-0.82 | -1.5299 | -4.2604
-0.81 | -1.4647 | -4.0791
-0.8 | -1.4113 | -3.9826
-0.79 | -1.3544 | -3.8419
-0.78 | -1.2895 | -3.708
-0.77 | -1.2315 | -3.5835
-0.76 | -1.1792 | -3.4549
-0.75 | -1.1287 | -3.3143
-0.74 | -1.0794 | -3.2168
-0.73 | -1.0333 | -3.1185
-0.72 | -0.982 | -2.9926
-0.71 | -0.9381 | -2.8916
-0.7 | -0.8982 | -2.7863
-0.69 | -0.8567 | -2.6818
-0.68 | -0.8186 | -2.6055
-0.67 | -0.7783 | -2.511
-0.66 | -0.7449 | -2.4278
-0.65 | -0.7108 | -2.3276
-0.64 | -0.6738 | -2.2381
-0.63 | -0.6419 | -2.1519
-0.62 | -0.607 | -2.0765
-0.61 | -0.579 | -2.0074
-0.6 | -0.5507 | -1.9248
-0.59 | -0.5205 | -1.8674
-0.58 | -0.4942 | -1.7917
-0.57 | -0.47084 | -1.7255
-0.56 | -0.44658 | -1.6657
-0.55 | -0.42093 | -1.6007
-0.54 | -0.39831 | -1.5254
-0.53 | -0.3795 | -1.4688
-0.52 | -0.35738 | -1.4002
-0.51 | -0.33663 | -1.3514
-0.5 | -0.32111 | -1.3096
-0.49 | -0.30177 | -1.2556
-0.48 | -0.28555 | -1.2042
-0.47 | -0.26787 | -1.1607
-0.46 | -0.25379 | -1.1109
-0.45 | -0.23921 | -1.0711
-0.44 | -0.22416 | -1.024
-0.43 | -0.21059 | -0.9889
-0.42 | -0.19857 | -0.9488
-0.41 | -0.18689 | -0.9084
-0.4 | -0.17479 | -0.8655
-0.39 | -0.1638 | -0.8364
-0.38 | -0.1538 | -0.7977
-0.37 | -0.14388 | -0.7615
-0.36 | -0.13506 | -0.7332
-0.35 | -0.12621 | -0.6982
-0.34 | -0.11784 | -0.6648
-0.33 | -0.10968 | -0.638
-0.32 | -0.10255 | -0.6116
-0.31 | -0.09526 | -0.5801
-0.3 | -0.08838 | -0.5509
-0.29 | -0.08215 | -0.5253
-0.28 | -0.07652 | -0.50055
-0.27 | -0.07064 | -0.47064
-0.26 | -0.06555 | -0.45094
-0.25 | -0.06046 | -0.42593
-0.24 | -0.05574 | -0.40311
-0.23 | -0.05159 | -0.38079
-0.22 | -0.047608 | -0.35473
-0.21 | -0.043761 | -0.33345
-0.2 | -0.040267 | -0.31282
-0.19 | -0.036839 | -0.29124
-0.18 | -0.033645 | -0.26989
-0.17 | -0.030674 | -0.25201
-0.16 | -0.027983 | -0.23103
-0.15 | -0.02521 | -0.21551
-0.14 | -0.022877 | -0.19872
-0.13 | -0.020574 | -0.18429
-0.12 | -0.018544 | -0.1702
-0.11 | -0.016403 | -0.15412
-0.1 | -0.01465 | -0.14125
-0.09 | -0.012959 | -0.12893
-0.08 | -0.011361 | -0.11806
-0.07 | -0.009612 | -0.10687
-0.06 | -0.008178 | -0.09623
-0.05 | -0.006795 | -0.08693
-0.04 | -0.005432 | -0.07794
-0.03 | -0.0040809 | -0.07031
-0.02 | -0.0027495 | -0.06316
-0.01 | -0.0013696 | -0.05607
0 | -3.78e-05 | -0.049336
0.01 | 0.0015126 | -0.043327
0.02 | 0.0029401 | -0.037417
0.03 | 0.0046688 | -0.032121
0.04 | 0.006288 | -0.026369
0.05 | 0.008154 | -0.020368
0.06 | 0.010267 | -0.014549
0.07 | 0.012852 | -0.007733
0.08 | 0.015421 | -0.0002234
0.09 | 0.018338 | 0.008396
0.1 | 0.021587 | 0.019595
0.11 | 0.025723 | 0.032981
0.12 | 0.02994 | 0.049623
0.13 | 0.034848 | 0.06897
0.14 | 0.040315 | 0.09418
0.15 | 0.046824 | 0.12509
0.16 | 0.053892 | 0.16454
0.17 | 0.06036 | 0.21251
0.18 | 0.07007 | 0.27002
0.19 | 0.0802 | 0.34203
0.2 | 0.09257 | 0.42792
0.21 | 0.10598 | 0.53672
0.22 | 0.12112 | 0.6567
0.23 | 0.13914 | 0.8102
0.24 | 0.15859 | 1.0013
0.25 | 0.17988 | 1.2274
0.26 | 0.20515 | 1.497
0.27 | 0.23238 | 1.8182
0.28 | 0.26301 | 2.2014
0.29 | 0.29701 | 2.6595
0.3 | 0.33667 | 3.2033
0.31 | 0.38015 | 3.8622
0.32 | 0.42797 | 4.6448
0.33 | 0.48294 | 5.5677
0.34 | 0.53953 | 6.63
0.35 | 0.5929 | 7.951
0.36 | 0.6676 | 9.54
0.37 | 0.7534 | 11.413
0.38 | 0.852 | 13.668
0.39 | 0.9606 | 16.32
0.4 | 1.0845 | 19.512
0.41 | 1.2229 | 23.365
0.42 | 1.3873 | 28.043
0.43 | 1.5742 | 33.586
0.44 | 1.7888 | 40.151
0.45 | 2.038 | 48.155
0.46 | 2.333 | 57.6
0.47 | 2.6727 | 69.1
0.48 | 3.0794 | 82.9
0.49 | 3.5706 | 98.83
0.5 | 4.1649 | 118.43