## Diode Characteristic (uA-mm)
VGS (V) | VDS = 0.000 V | VDS = 0.500 V
-1.25 | -8.176 | -18.328
-1.24 | -7.955 | -17.805
-1.23 | -7.68 | -17.295
-1.22 | -7.445 | -16.751
-1.21 | -7.241 | -16.274
-1.2 | -7.026 | -15.851
-1.19 | -6.799 | -15.489
-1.18 | -6.52 | -14.958
-1.17 | -6.335 | -14.502
-1.16 | -6.127 | -14.104
-1.15 | -5.936 | -13.669
-1.14 | -5.749 | -13.301
-1.13 | -5.547 | -12.888
-1.12 | -5.352 | -12.467
-1.11 | -5.186 | -12.14
-1.1 | -4.9995 | -11.739
-1.09 | -4.8046 | -11.422
-1.08 | -4.6438 | -11.033
-1.07 | -4.4959 | -10.775
-1.06 | -4.3668 | -10.42
-1.05 | -4.185 | -10.105
-1.04 | -4.036 | -9.722
-1.03 | -3.8791 | -9.459
-1.02 | -3.7585 | -9.226
-1.01 | -3.613 | -8.914
-1 | -3.4681 | -8.616
-0.99 | -3.338 | -8.344
-0.98 | -3.2317 | -8.051
-0.97 | -3.0996 | -7.842
-0.96 | -2.9794 | -7.528
-0.95 | -2.8785 | -7.28
-0.94 | -2.758 | -7.056
-0.93 | -2.6403 | -6.843
-0.92 | -2.5462 | -6.576
-0.91 | -2.4424 | -6.413
-0.9 | -2.3374 | -6.18
-0.89 | -2.2526 | -5.997
-0.88 | -2.1573 | -5.791
-0.87 | -2.0807 | -5.601
-0.86 | -2.0029 | -5.406
-0.85 | -1.9195 | -5.242
-0.84 | -1.83 | -5.097
-0.83 | -1.7498 | -4.9327
-0.82 | -1.6741 | -4.7687
-0.81 | -1.6015 | -4.5492
-0.8 | -1.5353 | -4.4075
-0.79 | -1.4727 | -4.2649
-0.78 | -1.4025 | -4.0969
-0.77 | -1.3422 | -3.9781
-0.76 | -1.2872 | -3.8314
-0.75 | -1.2279 | -3.6858
-0.74 | -1.1745 | -3.5451
-0.73 | -1.1179 | -3.4053
-0.72 | -1.0661 | -3.2921
-0.71 | -1.0206 | -3.1734
-0.7 | -0.969 | -3.0351
-0.69 | -0.9228 | -2.9416
-0.68 | -0.8898 | -2.836
-0.67 | -0.8412 | -2.7366
-0.66 | -0.7965 | -2.6336
-0.65 | -0.7655 | -2.536
-0.64 | -0.731 | -2.4379
-0.63 | -0.6918 | -2.3473
-0.62 | -0.6548 | -2.2739
-0.61 | -0.6233 | -2.1904
-0.6 | -0.5917 | -2.0978
-0.59 | -0.5616 | -2.0253
-0.58 | -0.5316 | -1.9466
-0.57 | -0.5029 | -1.8757
-0.56 | -0.48096 | -1.7872
-0.55 | -0.45739 | -1.7213
-0.54 | -0.43493 | -1.6591
-0.53 | -0.41056 | -1.5858
-0.52 | -0.38589 | -1.5306
-0.51 | -0.36483 | -1.4619
-0.5 | -0.34387 | -1.4076
-0.49 | -0.32739 | -1.3582
-0.48 | -0.30707 | -1.3041
-0.47 | -0.28958 | -1.2451
-0.46 | -0.27586 | -1.1925
-0.45 | -0.25683 | -1.1443
-0.44 | -0.24384 | -1.0944
-0.43 | -0.22931 | -1.0512
-0.42 | -0.21359 | -1.0127
-0.41 | -0.19994 | -0.9694
-0.4 | -0.18891 | -0.9304
-0.39 | -0.17679 | -0.8848
-0.38 | -0.16596 | -0.8502
-0.37 | -0.15407 | -0.8158
-0.36 | -0.1446 | -0.7753
-0.35 | -0.13498 | -0.7456
-0.34 | -0.12633 | -0.7088
-0.33 | -0.11788 | -0.674
-0.32 | -0.1096 | -0.6454
-0.31 | -0.10183 | -0.6194
-0.3 | -0.09458 | -0.5898
-0.29 | -0.08784 | -0.5626
-0.28 | -0.08106 | -0.5349
-0.27 | -0.07521 | -0.5073
-0.26 | -0.07019 | -0.48352
-0.25 | -0.06475 | -0.45411
-0.24 | -0.05951 | -0.43037
-0.23 | -0.05478 | -0.40505
-0.22 | -0.0504 | -0.38314
-0.21 | -0.046895 | -0.35772
-0.2 | -0.042459 | -0.33527
-0.19 | -0.038938 | -0.31325
-0.18 | -0.03558 | -0.29326
-0.17 | -0.032368 | -0.27085
-0.16 | -0.029295 | -0.25056
-0.15 | -0.026675 | -0.23162
-0.14 | -0.024225 | -0.21319
-0.13 | -0.021888 | -0.19648
-0.12 | -0.019393 | -0.18181
-0.11 | -0.017268 | -0.16705
-0.1 | -0.01546 | -0.15249
-0.09 | -0.013556 | -0.14001
-0.08 | -0.01171 | -0.12844
-0.07 | -0.010089 | -0.11787
-0.06 | -0.008596 | -0.10612
-0.05 | -0.007117 | -0.09715
-0.04 | -0.00552 | -0.08739
-0.03 | -0.0042297 | -0.07891
-0.02 | -0.0028839 | -0.07049
-0.01 | -0.0013445 | -0.06295
0 | 8.6e-06 | -0.05468
0.01 | 0.0015164 | -0.048523
0.02 | 0.0031031 | -0.041565
0.03 | 0.0048463 | -0.035911
0.04 | 0.00652 | -0.029728
0.05 | 0.008605 | -0.023745
0.06 | 0.011037 | -0.016636
0.07 | 0.013465 | -0.009337
0.08 | 0.016209 | -0.0012373
0.09 | 0.019319 | 0.008351
0.1 | 0.023179 | 0.019488
0.11 | 0.027314 | 0.033528
0.12 | 0.031597 | 0.050402
0.13 | 0.036742 | 0.07099
0.14 | 0.043068 | 0.09709
0.15 | 0.049683 | 0.12885
0.16 | 0.05608 | 0.16858
0.17 | 0.06503 | 0.21654
0.18 | 0.07483 | 0.27846
0.19 | 0.08629 | 0.35146
0.2 | 0.09909 | 0.44063
0.21 | 0.11389 | 0.55046
0.22 | 0.13024 | 0.6733
0.23 | 0.14816 | 0.8364
0.24 | 0.16865 | 1.0263
0.25 | 0.19288 | 1.2593
0.26 | 0.21772 | 1.5353
0.27 | 0.24727 | 1.8656
0.28 | 0.27904 | 2.2566
0.29 | 0.31571 | 2.7202
0.3 | 0.35678 | 3.2933
0.31 | 0.40148 | 3.9574
0.32 | 0.45154 | 4.751
0.33 | 0.50679 | 5.68
0.34 | 0.567 | 6.808
0.35 | 0.6384 | 8.16
0.36 | 0.7179 | 9.775
0.37 | 0.8112 | 11.672
0.38 | 0.9113 | 13.988
0.39 | 1.026 | 16.708
0.4 | 1.1533 | 19.967
0.41 | 1.296 | 23.852
0.42 | 1.4673 | 28.632
0.43 | 1.6589 | 34.248
0.44 | 1.8818 | 40.957
0.45 | 2.1424 | 49.058
0.46 | 2.4479 | 58.7
0.47 | 2.8095 | 70.25
0.48 | 3.2237 | 84.21
0.49 | 3.7284 | 100.99
0.5 | 4.3214 | 120.65