## Diode Characteristic (uA-mm)
VGS (V) | VDS = 0.000 V | VDS = 0.500 V
-1.25 | -8.867 | -20.477
-1.24 | -8.608 | -19.898
-1.23 | -8.323 | -19.376
-1.22 | -8.034 | -18.768
-1.21 | -7.81 | -18.223
-1.2 | -7.533 | -17.764
-1.19 | -7.301 | -17.26
-1.18 | -7.067 | -16.724
-1.17 | -6.832 | -16.151
-1.16 | -6.589 | -15.714
-1.15 | -6.376 | -15.263
-1.14 | -6.15 | -14.761
-1.13 | -5.945 | -14.334
-1.12 | -5.729 | -13.857
-1.11 | -5.558 | -13.516
-1.1 | -5.343 | -13.073
-1.09 | -5.145 | -12.674
-1.08 | -4.951 | -12.279
-1.07 | -4.794 | -11.836
-1.06 | -4.6395 | -11.51
-1.05 | -4.4651 | -11.143
-1.04 | -4.2943 | -10.811
-1.03 | -4.1458 | -10.408
-1.02 | -4.0013 | -10.161
-1.01 | -3.8489 | -9.788
-1 | -3.6713 | -9.499
-0.99 | -3.554 | -9.192
-0.98 | -3.4333 | -8.92
-0.97 | -3.2935 | -8.617
-0.96 | -3.1729 | -8.348
-0.95 | -3.0403 | -8.07
-0.94 | -2.9196 | -7.8
-0.93 | -2.7941 | -7.533
-0.92 | -2.6896 | -7.267
-0.91 | -2.603 | -7.032
-0.9 | -2.4954 | -6.84
-0.89 | -2.3934 | -6.609
-0.88 | -2.2938 | -6.383
-0.87 | -2.1827 | -6.187
-0.86 | -2.0849 | -5.951
-0.85 | -1.9972 | -5.735
-0.84 | -1.9211 | -5.526
-0.83 | -1.8408 | -5.359
-0.82 | -1.7717 | -5.155
-0.81 | -1.6907 | -4.9804
-0.8 | -1.6116 | -4.8229
-0.79 | -1.5449 | -4.6529
-0.78 | -1.4859 | -4.4718
-0.77 | -1.4153 | -4.3011
-0.76 | -1.3485 | -4.157
-0.75 | -1.2895 | -4.0078
-0.74 | -1.2308 | -3.8589
-0.73 | -1.1731 | -3.7139
-0.72 | -1.1156 | -3.5869
-0.71 | -1.0672 | -3.4471
-0.7 | -1.0129 | -3.3238
-0.69 | -0.9665 | -3.2006
-0.68 | -0.9219 | -3.0802
-0.67 | -0.8776 | -2.9758
-0.66 | -0.8377 | -2.8647
-0.65 | -0.7947 | -2.7491
-0.64 | -0.7546 | -2.6576
-0.63 | -0.7194 | -2.5441
-0.62 | -0.6832 | -2.4532
-0.61 | -0.6457 | -2.3695
-0.6 | -0.616 | -2.2764
-0.59 | -0.5841 | -2.1728
-0.58 | -0.552 | -2.0943
-0.57 | -0.525 | -2.0162
-0.56 | -0.4995 | -1.9402
-0.55 | -0.47489 | -1.8623
-0.54 | -0.44808 | -1.7849
-0.53 | -0.42337 | -1.7035
-0.52 | -0.39996 | -1.6467
-0.51 | -0.37822 | -1.5717
-0.5 | -0.35792 | -1.5146
-0.49 | -0.33395 | -1.4552
-0.48 | -0.31627 | -1.4007
-0.47 | -0.29568 | -1.3424
-0.46 | -0.27969 | -1.2838
-0.45 | -0.26415 | -1.2381
-0.44 | -0.2466 | -1.1818
-0.43 | -0.23114 | -1.1324
-0.42 | -0.21825 | -1.0816
-0.41 | -0.20507 | -1.0373
-0.4 | -0.19191 | -0.9924
-0.39 | -0.17924 | -0.9474
-0.38 | -0.16778 | -0.9137
-0.37 | -0.15769 | -0.8709
-0.36 | -0.14769 | -0.8333
-0.35 | -0.13696 | -0.7924
-0.34 | -0.12752 | -0.7633
-0.33 | -0.11868 | -0.727
-0.32 | -0.11061 | -0.6968
-0.31 | -0.10353 | -0.6605
-0.3 | -0.09589 | -0.6307
-0.29 | -0.08831 | -0.6007
-0.28 | -0.08199 | -0.5706
-0.27 | -0.07643 | -0.5453
-0.26 | -0.07044 | -0.5165
-0.25 | -0.06472 | -0.49159
-0.24 | -0.0597 | -0.46536
-0.23 | -0.05492 | -0.44057
-0.22 | -0.05076 | -0.41398
-0.21 | -0.046995 | -0.39034
-0.2 | -0.043218 | -0.36506
-0.19 | -0.039612 | -0.341
-0.18 | -0.035967 | -0.31791
-0.17 | -0.032572 | -0.29641
-0.16 | -0.030083 | -0.27709
-0.15 | -0.027351 | -0.254
-0.14 | -0.024407 | -0.23522
-0.13 | -0.022024 | -0.21832
-0.12 | -0.019722 | -0.20214
-0.11 | -0.017695 | -0.18534
-0.1 | -0.01555 | -0.17062
-0.09 | -0.013761 | -0.15526
-0.08 | -0.012054 | -0.14149
-0.07 | -0.010355 | -0.12876
-0.06 | -0.008673 | -0.11747
-0.05 | -0.00722 | -0.10615
-0.04 | -0.005752 | -0.09471
-0.03 | -0.0044104 | -0.08537
-0.02 | -0.0028714 | -0.07628
-0.01 | -0.0014975 | -0.06868
0 | -4.38e-05 | -0.05935
0.01 | 0.0016541 | -0.05279
0.02 | 0.0031555 | -0.046266
0.03 | 0.0050094 | -0.039496
0.04 | 0.00678 | -0.032463
0.05 | 0.008844 | -0.026232
0.06 | 0.011129 | -0.019395
0.07 | 0.013673 | -0.011744
0.08 | 0.016694 | -0.0033382
0.09 | 0.020014 | 0.006564
0.1 | 0.023557 | 0.017859
0.11 | 0.027753 | 0.031711
0.12 | 0.032821 | 0.049204
0.13 | 0.038069 | 0.06955
0.14 | 0.04419 | 0.09513
0.15 | 0.051185 | 0.1276
0.16 | 0.05809 | 0.16743
0.17 | 0.06695 | 0.21651
0.18 | 0.07762 | 0.2776
0.19 | 0.08882 | 0.35124
0.2 | 0.10266 | 0.44248
0.21 | 0.11766 | 0.55182
0.22 | 0.13469 | 0.6775
0.23 | 0.15425 | 0.8377
0.24 | 0.17502 | 1.0341
0.25 | 0.20007 | 1.2712
0.26 | 0.22784 | 1.5484
0.27 | 0.25613 | 1.8863
0.28 | 0.29122 | 2.2783
0.29 | 0.32868 | 2.7582
0.3 | 0.37383 | 3.3425
0.31 | 0.4217 | 4.0217
0.32 | 0.47347 | 4.8317
0.33 | 0.5333 | 5.786
0.34 | 0.5831 | 6.94
0.35 | 0.657 | 8.301
0.36 | 0.7442 | 9.949
0.37 | 0.8371 | 11.926
0.38 | 0.942 | 14.275
0.39 | 1.06 | 17.082
0.4 | 1.1947 | 20.404
0.41 | 1.3489 | 24.434
0.42 | 1.5245 | 29.273
0.43 | 1.7285 | 35.065
0.44 | 1.9692 | 42.023
0.45 | 2.2298 | 50.336
0.46 | 2.5461 | 60.21
0.47 | 2.9223 | 72.02
0.48 | 3.3598 | 86.43
0.49 | 3.9038 | 103.27
0.5 | 4.5224 | 123.96