## Diode Characteristic (uA-mm)
VGS (V) | VDS = 0.000 V | VDS = 0.500 V
-1.25 | -8.971 | -20.426
-1.24 | -8.665 | -19.868
-1.23 | -8.374 | -19.242
-1.22 | -8.084 | -18.721
-1.21 | -7.833 | -18.163
-1.2 | -7.581 | -17.584
-1.19 | -7.343 | -17.112
-1.18 | -7.115 | -16.567
-1.17 | -6.833 | -16.121
-1.16 | -6.609 | -15.657
-1.15 | -6.383 | -15.205
-1.14 | -6.175 | -14.733
-1.13 | -5.969 | -14.282
-1.12 | -5.764 | -13.876
-1.11 | -5.544 | -13.462
-1.1 | -5.366 | -13.007
-1.09 | -5.177 | -12.633
-1.08 | -4.9793 | -12.291
-1.07 | -4.8233 | -11.933
-1.06 | -4.6325 | -11.565
-1.05 | -4.4792 | -11.214
-1.04 | -4.3026 | -10.845
-1.03 | -4.1515 | -10.498
-1.02 | -3.9982 | -10.164
-1.01 | -3.8379 | -9.839
-1 | -3.7206 | -9.493
-0.99 | -3.5795 | -9.222
-0.98 | -3.4467 | -8.949
-0.97 | -3.3049 | -8.603
-0.96 | -3.1624 | -8.34
-0.95 | -3.0535 | -8.104
-0.94 | -2.943 | -7.828
-0.93 | -2.8189 | -7.556
-0.92 | -2.7051 | -7.309
-0.91 | -2.5852 | -7.04
-0.9 | -2.481 | -6.798
-0.89 | -2.3863 | -6.613
-0.88 | -2.2876 | -6.384
-0.87 | -2.2003 | -6.175
-0.86 | -2.1095 | -5.986
-0.85 | -2.0096 | -5.732
-0.84 | -1.9413 | -5.526
-0.83 | -1.8516 | -5.353
-0.82 | -1.777 | -5.17
-0.81 | -1.7131 | -5.026
-0.8 | -1.6304 | -4.8466
-0.79 | -1.5603 | -4.64
-0.78 | -1.4828 | -4.5008
-0.77 | -1.4153 | -4.3377
-0.76 | -1.356 | -4.1819
-0.75 | -1.293 | -4.0359
-0.74 | -1.2396 | -3.8798
-0.73 | -1.1808 | -3.759
-0.72 | -1.1243 | -3.6221
-0.71 | -1.0744 | -3.4832
-0.7 | -1.0193 | -3.3568
-0.69 | -0.9753 | -3.2236
-0.68 | -0.934 | -3.1189
-0.67 | -0.885 | -2.9863
-0.66 | -0.8386 | -2.8759
-0.65 | -0.8017 | -2.7818
-0.64 | -0.7624 | -2.6725
-0.63 | -0.7243 | -2.5593
-0.62 | -0.6893 | -2.4733
-0.61 | -0.652 | -2.3788
-0.6 | -0.6226 | -2.2925
-0.59 | -0.5888 | -2.1994
-0.58 | -0.5601 | -2.1145
-0.57 | -0.5313 | -2.0338
-0.56 | -0.50408 | -1.948
-0.55 | -0.47491 | -1.8769
-0.54 | -0.45173 | -1.8174
-0.53 | -0.42453 | -1.729
-0.52 | -0.40239 | -1.654
-0.51 | -0.37944 | -1.59
-0.5 | -0.35943 | -1.5353
-0.49 | -0.34032 | -1.4632
-0.48 | -0.31772 | -1.41
-0.47 | -0.29903 | -1.3496
-0.46 | -0.28284 | -1.2928
-0.45 | -0.2665 | -1.2536
-0.44 | -0.2505 | -1.1898
-0.43 | -0.23451 | -1.1468
-0.42 | -0.22006 | -1.0962
-0.41 | -0.2065 | -1.056
-0.4 | -0.19266 | -1.0153
-0.39 | -0.18021 | -0.9624
-0.38 | -0.16904 | -0.9235
-0.37 | -0.15812 | -0.8839
-0.36 | -0.14831 | -0.8375
-0.35 | -0.13815 | -0.8086
-0.34 | -0.12853 | -0.781
-0.33 | -0.11989 | -0.7401
-0.32 | -0.11185 | -0.7051
-0.31 | -0.10348 | -0.6749
-0.3 | -0.09571 | -0.6468
-0.29 | -0.08844 | -0.616
-0.28 | -0.08274 | -0.5787
-0.27 | -0.07651 | -0.555
-0.26 | -0.0701 | -0.5268
-0.25 | -0.06531 | -0.50325
-0.24 | -0.05982 | -0.47699
-0.23 | -0.05538 | -0.44867
-0.22 | -0.0509 | -0.41971
-0.21 | -0.047174 | -0.39769
-0.2 | -0.043324 | -0.37477
-0.19 | -0.039555 | -0.34875
-0.18 | -0.036167 | -0.32645
-0.17 | -0.032853 | -0.30428
-0.16 | -0.02995 | -0.28418
-0.15 | -0.027067 | -0.2644
-0.14 | -0.024742 | -0.24618
-0.13 | -0.022358 | -0.226
-0.12 | -0.019829 | -0.20938
-0.11 | -0.017777 | -0.19193
-0.1 | -0.015893 | -0.17842
-0.09 | -0.01401 | -0.16132
-0.08 | -0.012072 | -0.14635
-0.07 | -0.010414 | -0.13288
-0.06 | -0.008889 | -0.12044
-0.05 | -0.007423 | -0.11007
-0.04 | -0.00561 | -0.09875
-0.03 | -0.0043386 | -0.08905
-0.02 | -0.0029457 | -0.07984
-0.01 | -0.0013691 | -0.07107
0 | 4.34e-05 | -0.06209
0.01 | 0.0015335 | -0.05455
0.02 | 0.003182 | -0.047543
0.03 | 0.0048952 | -0.04048
0.04 | 0.006647 | -0.033986
0.05 | 0.008743 | -0.02697
0.06 | 0.01125 | -0.020182
0.07 | 0.013697 | -0.012219
0.08 | 0.016509 | -0.0038497
0.09 | 0.019587 | 0.0056805
0.1 | 0.023452 | 0.017043
0.11 | 0.027619 | 0.030803
0.12 | 0.032244 | 0.047901
0.13 | 0.037661 | 0.06792
0.14 | 0.04378 | 0.09366
0.15 | 0.050979 | 0.12491
0.16 | 0.05734 | 0.16497
0.17 | 0.06671 | 0.21269
0.18 | 0.07678 | 0.27279
0.19 | 0.08899 | 0.34643
0.2 | 0.10181 | 0.43654
0.21 | 0.11652 | 0.54594
0.22 | 0.13357 | 0.671
0.23 | 0.15255 | 0.8319
0.24 | 0.1736 | 1.0251
0.25 | 0.19791 | 1.257
0.26 | 0.22588 | 1.5337
0.27 | 0.25572 | 1.8667
0.28 | 0.28963 | 2.2634
0.29 | 0.32805 | 2.7355
0.3 | 0.3715 | 3.3112
0.31 | 0.41711 | 3.9847
0.32 | 0.4696 | 4.7952
0.33 | 0.52832 | 5.737
0.34 | 0.5792 | 6.886
0.35 | 0.6538 | 8.254
0.36 | 0.7337 | 9.886
0.37 | 0.8285 | 11.828
0.38 | 0.9345 | 14.166
0.39 | 1.0464 | 16.935
0.4 | 1.1824 | 20.269
0.41 | 1.3358 | 24.228
0.42 | 1.5102 | 29.048
0.43 | 1.7042 | 34.764
0.44 | 1.9388 | 41.609
0.45 | 2.206 | 49.868
0.46 | 2.5114 | 59.64
0.47 | 2.8875 | 71.43
0.48 | 3.3198 | 85.66
0.49 | 3.8454 | 102.61
0.5 | 4.4563 | 122.77