## Diode Characteristic (uA-mm)
VGS (V) | VDS = 0.000 V | VDS = 0.500 V
-1.25 | -8.637 | -19.271
-1.24 | -8.351 | -18.665
-1.23 | -8.082 | -18.099
-1.22 | -7.825 | -17.733
-1.21 | -7.565 | -17.102
-1.2 | -7.299 | -16.701
-1.19 | -7.058 | -16.198
-1.18 | -6.86 | -15.768
-1.17 | -6.678 | -15.355
-1.16 | -6.407 | -14.891
-1.15 | -6.247 | -14.409
-1.14 | -6.014 | -14.022
-1.13 | -5.831 | -13.566
-1.12 | -5.629 | -13.175
-1.11 | -5.423 | -12.746
-1.1 | -5.235 | -12.281
-1.09 | -5.047 | -11.923
-1.08 | -4.8913 | -11.594
-1.07 | -4.6907 | -11.207
-1.06 | -4.5308 | -10.905
-1.05 | -4.3613 | -10.529
-1.04 | -4.2137 | -10.239
-1.03 | -4.0804 | -9.914
-1.02 | -3.929 | -9.621
-1.01 | -3.7709 | -9.291
-1 | -3.6286 | -9.009
-0.99 | -3.4923 | -8.805
-0.98 | -3.35 | -8.449
-0.97 | -3.2343 | -8.21
-0.96 | -3.1158 | -7.917
-0.95 | -2.9948 | -7.664
-0.94 | -2.8779 | -7.441
-0.93 | -2.7675 | -7.181
-0.92 | -2.6457 | -6.926
-0.91 | -2.5531 | -6.749
-0.9 | -2.4552 | -6.515
-0.89 | -2.356 | -6.306
-0.88 | -2.2574 | -6.083
-0.87 | -2.1617 | -5.859
-0.86 | -2.0791 | -5.681
-0.85 | -1.9865 | -5.476
-0.84 | -1.9122 | -5.307
-0.83 | -1.8172 | -5.117
-0.82 | -1.7459 | -4.9389
-0.81 | -1.6633 | -4.7689
-0.8 | -1.5922 | -4.6388
-0.79 | -1.5166 | -4.4363
-0.78 | -1.4557 | -4.3029
-0.77 | -1.3982 | -4.135
-0.76 | -1.3389 | -3.9786
-0.75 | -1.275 | -3.8452
-0.74 | -1.2231 | -3.7017
-0.73 | -1.168 | -3.5664
-0.72 | -1.11 | -3.419
-0.71 | -1.0563 | -3.3122
-0.7 | -1.0055 | -3.1894
-0.69 | -0.9604 | -3.0789
-0.68 | -0.9107 | -2.9569
-0.67 | -0.8695 | -2.8647
-0.66 | -0.8308 | -2.7564
-0.65 | -0.7866 | -2.6464
-0.64 | -0.7488 | -2.5319
-0.63 | -0.7113 | -2.4607
-0.62 | -0.6747 | -2.3662
-0.61 | -0.6398 | -2.2682
-0.6 | -0.6074 | -2.1749
-0.59 | -0.5761 | -2.0919
-0.58 | -0.5479 | -2.0128
-0.57 | -0.5194 | -1.9556
-0.56 | -0.49196 | -1.8628
-0.55 | -0.46436 | -1.789
-0.54 | -0.43762 | -1.7105
-0.53 | -0.41451 | -1.6434
-0.52 | -0.3907 | -1.5729
-0.51 | -0.36628 | -1.5217
-0.5 | -0.34455 | -1.4673
-0.49 | -0.32803 | -1.3973
-0.48 | -0.3089 | -1.3397
-0.47 | -0.28981 | -1.2838
-0.46 | -0.27364 | -1.2275
-0.45 | -0.25839 | -1.1817
-0.44 | -0.24263 | -1.1309
-0.43 | -0.2269 | -1.0865
-0.42 | -0.21479 | -1.0345
-0.41 | -0.20052 | -0.9917
-0.4 | -0.18817 | -0.9506
-0.39 | -0.17464 | -0.9152
-0.38 | -0.1626 | -0.8705
-0.37 | -0.15209 | -0.8375
-0.36 | -0.14254 | -0.8027
-0.35 | -0.13307 | -0.7652
-0.34 | -0.12293 | -0.728
-0.33 | -0.11469 | -0.6899
-0.32 | -0.10647 | -0.6657
-0.31 | -0.09845 | -0.6362
-0.3 | -0.09198 | -0.6054
-0.29 | -0.08521 | -0.5745
-0.28 | -0.07891 | -0.553
-0.27 | -0.07225 | -0.5272
-0.26 | -0.06722 | -0.4967
-0.25 | -0.06143 | -0.47259
-0.24 | -0.05612 | -0.44206
-0.23 | -0.05146 | -0.42016
-0.22 | -0.047375 | -0.39385
-0.21 | -0.043301 | -0.37074
-0.2 | -0.039678 | -0.34517
-0.19 | -0.036024 | -0.32368
-0.18 | -0.032852 | -0.30184
-0.17 | -0.029847 | -0.28215
-0.16 | -0.02687 | -0.26076
-0.15 | -0.024273 | -0.24132
-0.14 | -0.021965 | -0.21966
-0.13 | -0.019516 | -0.20261
-0.12 | -0.017572 | -0.18569
-0.11 | -0.015618 | -0.16937
-0.1 | -0.013848 | -0.15504
-0.09 | -0.012085 | -0.14094
-0.08 | -0.010519 | -0.12885
-0.07 | -0.009103 | -0.11561
-0.06 | -0.007664 | -0.10432
-0.05 | -0.006273 | -0.09523
-0.04 | -0.005034 | -0.08542
-0.03 | -0.0037753 | -0.07641
-0.02 | -0.0025704 | -0.06812
-0.01 | -0.0012975 | -0.05963
0 | 1e-06 | -0.05278
0.01 | 0.0012994 | -0.046591
0.02 | 0.0027406 | -0.040247
0.03 | 0.0042521 | -0.033954
0.04 | 0.005866 | -0.028114
0.05 | 0.00785 | -0.022021
0.06 | 0.009848 | -0.015745
0.07 | 0.01216 | -0.008926
0.08 | 0.014836 | -0.0007205
0.09 | 0.017988 | 0.008358
0.1 | 0.021499 | 0.019178
0.11 | 0.025314 | 0.032384
0.12 | 0.029896 | 0.048929
0.13 | 0.0352 | 0.06901
0.14 | 0.040929 | 0.09419
0.15 | 0.047586 | 0.12615
0.16 | 0.054938 | 0.16522
0.17 | 0.06226 | 0.21426
0.18 | 0.07192 | 0.27434
0.19 | 0.0832 | 0.34819
0.2 | 0.09542 | 0.43778
0.21 | 0.10988 | 0.54741
0.22 | 0.12655 | 0.6747
0.23 | 0.14485 | 0.836
0.24 | 0.16541 | 1.0299
0.25 | 0.18855 | 1.2646
0.26 | 0.21455 | 1.5466
0.27 | 0.24391 | 1.879
0.28 | 0.27545 | 2.2794
0.29 | 0.31157 | 2.7655
0.3 | 0.35245 | 3.3419
0.31 | 0.39936 | 4.0202
0.32 | 0.45076 | 4.8365
0.33 | 0.5095 | 5.785
0.34 | 0.5662 | 6.951
0.35 | 0.6395 | 8.314
0.36 | 0.7232 | 9.989
0.37 | 0.8146 | 11.962
0.38 | 0.9177 | 14.334
0.39 | 1.0331 | 17.145
0.4 | 1.1623 | 20.513
0.41 | 1.3115 | 24.533
0.42 | 1.4878 | 29.402
0.43 | 1.6866 | 35.241
0.44 | 1.9144 | 42.183
0.45 | 2.1783 | 50.6
0.46 | 2.4872 | 60.48
0.47 | 2.8466 | 72.41
0.48 | 3.2861 | 86.73
0.49 | 3.7999 | 103.94
0.5 | 4.416 | 124.44