## Diode Characteristic (uA-mm)
VGS (V) | VDS = 0.000 V | VDS = 0.500 V
-1.25 | -7.644 | -17.022
-1.24 | -7.375 | -16.564
-1.23 | -7.132 | -16.116
-1.22 | -6.926 | -15.614
-1.21 | -6.728 | -15.234
-1.2 | -6.493 | -14.82
-1.19 | -6.282 | -14.338
-1.18 | -6.118 | -13.926
-1.17 | -5.908 | -13.518
-1.16 | -5.703 | -13.188
-1.15 | -5.534 | -12.82
-1.14 | -5.32 | -12.404
-1.13 | -5.165 | -12.052
-1.12 | -5.004 | -11.637
-1.11 | -4.8433 | -11.336
-1.1 | -4.6747 | -11.018
-1.09 | -4.5367 | -10.715
-1.08 | -4.3707 | -10.39
-1.07 | -4.2157 | -10.111
-1.06 | -4.0717 | -9.795
-1.05 | -3.9212 | -9.486
-1.04 | -3.774 | -9.176
-1.03 | -3.6527 | -8.881
-1.02 | -3.5353 | -8.629
-1.01 | -3.3928 | -8.331
-1 | -3.2751 | -8.109
-0.99 | -3.1535 | -7.868
-0.98 | -3.0319 | -7.661
-0.97 | -2.915 | -7.395
-0.96 | -2.794 | -7.173
-0.95 | -2.6888 | -6.937
-0.94 | -2.5992 | -6.68
-0.93 | -2.4971 | -6.485
-0.92 | -2.3923 | -6.244
-0.91 | -2.3058 | -6.089
-0.9 | -2.2205 | -5.892
-0.89 | -2.1341 | -5.683
-0.88 | -2.0458 | -5.483
-0.87 | -1.9584 | -5.299
-0.86 | -1.8875 | -5.15
-0.85 | -1.8114 | -4.99
-0.84 | -1.7371 | -4.7893
-0.83 | -1.6656 | -4.6293
-0.82 | -1.5925 | -4.4863
-0.81 | -1.5247 | -4.3387
-0.8 | -1.4615 | -4.1742
-0.79 | -1.4023 | -4.0483
-0.78 | -1.3362 | -3.913
-0.77 | -1.276 | -3.7867
-0.76 | -1.2234 | -3.6572
-0.75 | -1.1675 | -3.5259
-0.74 | -1.1168 | -3.3921
-0.73 | -1.0661 | -3.2687
-0.72 | -1.0182 | -3.1606
-0.71 | -0.9752 | -3.0474
-0.7 | -0.925 | -2.944
-0.69 | -0.8852 | -2.834
-0.68 | -0.8453 | -2.7298
-0.67 | -0.8022 | -2.6373
-0.66 | -0.7638 | -2.5457
-0.65 | -0.726 | -2.4457
-0.64 | -0.6885 | -2.3559
-0.63 | -0.6539 | -2.2645
-0.62 | -0.6255 | -2.1856
-0.61 | -0.5912 | -2.1027
-0.6 | -0.563 | -2.0311
-0.59 | -0.5332 | -1.9607
-0.58 | -0.5067 | -1.8828
-0.57 | -0.48148 | -1.8094
-0.56 | -0.45329 | -1.7476
-0.55 | -0.43081 | -1.6646
-0.54 | -0.4071 | -1.6072
-0.53 | -0.38571 | -1.5533
-0.52 | -0.36276 | -1.4902
-0.51 | -0.34467 | -1.4361
-0.5 | -0.32474 | -1.3824
-0.49 | -0.30539 | -1.3263
-0.48 | -0.28859 | -1.2701
-0.47 | -0.27023 | -1.2213
-0.46 | -0.25512 | -1.1752
-0.45 | -0.24058 | -1.1303
-0.44 | -0.22494 | -1.0769
-0.43 | -0.21116 | -1.0352
-0.42 | -0.19848 | -0.9931
-0.41 | -0.18655 | -0.9549
-0.4 | -0.17433 | -0.9123
-0.39 | -0.16299 | -0.8797
-0.38 | -0.1529 | -0.837
-0.37 | -0.14239 | -0.8
-0.36 | -0.13318 | -0.7667
-0.35 | -0.12401 | -0.7361
-0.34 | -0.11605 | -0.6983
-0.33 | -0.10748 | -0.6665
-0.32 | -0.09972 | -0.6395
-0.31 | -0.09236 | -0.6089
-0.3 | -0.08578 | -0.5805
-0.29 | -0.07964 | -0.5527
-0.28 | -0.07363 | -0.5266
-0.27 | -0.06804 | -0.5002
-0.26 | -0.06277 | -0.47647
-0.25 | -0.05798 | -0.44938
-0.24 | -0.0535 | -0.42775
-0.23 | -0.049331 | -0.40226
-0.22 | -0.045442 | -0.37759
-0.21 | -0.041832 | -0.3535
-0.2 | -0.038244 | -0.33249
-0.19 | -0.03457 | -0.31004
-0.18 | -0.031404 | -0.28644
-0.17 | -0.028755 | -0.26881
-0.16 | -0.025945 | -0.24966
-0.15 | -0.023424 | -0.22978
-0.14 | -0.021184 | -0.21282
-0.13 | -0.018993 | -0.1961
-0.12 | -0.016978 | -0.17847
-0.11 | -0.014999 | -0.16415
-0.1 | -0.013279 | -0.15011
-0.09 | -0.011642 | -0.13577
-0.08 | -0.010227 | -0.12314
-0.07 | -0.008758 | -0.11177
-0.06 | -0.007444 | -0.10125
-0.05 | -0.006138 | -0.09129
-0.04 | -0.0048962 | -0.08229
-0.03 | -0.0036763 | -0.07318
-0.02 | -0.002501 | -0.06538
-0.01 | -0.0012365 | -0.05821
0 | -3.95e-05 | -0.0508
0.01 | 0.0012757 | -0.045
0.02 | 0.0026197 | -0.038755
0.03 | 0.0041523 | -0.032872
0.04 | 0.005748 | -0.026995
0.05 | 0.007528 | -0.021395
0.06 | 0.009682 | -0.015032
0.07 | 0.011995 | -0.008265
0.08 | 0.014559 | -0.0004592
0.09 | 0.01747 | 0.008742
0.1 | 0.020928 | 0.01927
0.11 | 0.024636 | 0.032584
0.12 | 0.028875 | 0.048922
0.13 | 0.034005 | 0.06922
0.14 | 0.039553 | 0.09426
0.15 | 0.045857 | 0.12644
0.16 | 0.053305 | 0.166
0.17 | 0.06012 | 0.21337
0.18 | 0.06967 | 0.27349
0.19 | 0.07995 | 0.34617
0.2 | 0.09246 | 0.4346
0.21 | 0.10633 | 0.54527
0.22 | 0.12145 | 0.6677
0.23 | 0.1393 | 0.825
0.24 | 0.15902 | 1.0184
0.25 | 0.18146 | 1.2482
0.26 | 0.20602 | 1.5205
0.27 | 0.23453 | 1.8488
0.28 | 0.26628 | 2.238
0.29 | 0.30185 | 2.7059
0.3 | 0.34106 | 3.2796
0.31 | 0.38575 | 3.9435
0.32 | 0.43429 | 4.751
0.33 | 0.49023 | 5.6946
0.34 | 0.55225 | 6.779
0.35 | 0.6021 | 8.131
0.36 | 0.6804 | 9.721
0.37 | 0.7699 | 11.689
0.38 | 0.8683 | 13.985
0.39 | 0.9806 | 16.757
0.4 | 1.1064 | 20.015
0.41 | 1.2506 | 23.969
0.42 | 1.4209 | 28.771
0.43 | 1.6123 | 34.403
0.44 | 1.837 | 41.274
0.45 | 2.0952 | 49.497
0.46 | 2.3933 | 59.09
0.47 | 2.7496 | 71.15
0.48 | 3.1654 | 85.1
0.49 | 3.6771 | 101.79
0.5 | 4.2757 | 121.97