## Diode Characteristic (uA-mm)
VGS (V) | VDS = 0.000 V | VDS = 0.500 V
-1.25 | -6.988 | -15.172
-1.24 | -6.74 | -14.767
-1.23 | -6.546 | -14.24
-1.22 | -6.323 | -13.901
-1.21 | -6.142 | -13.556
-1.2 | -5.938 | -13.193
-1.19 | -5.721 | -12.854
-1.18 | -5.569 | -12.442
-1.17 | -5.392 | -12.076
-1.16 | -5.216 | -11.743
-1.15 | -5.059 | -11.452
-1.14 | -4.8882 | -11.131
-1.13 | -4.7078 | -10.726
-1.12 | -4.5561 | -10.429
-1.11 | -4.3996 | -10.17
-1.1 | -4.2546 | -9.844
-1.09 | -4.114 | -9.565
-1.08 | -3.973 | -9.28
-1.07 | -3.834 | -9.031
-1.06 | -3.697 | -8.745
-1.05 | -3.563 | -8.472
-1.04 | -3.4268 | -8.229
-1.03 | -3.3075 | -7.948
-1.02 | -3.1952 | -7.736
-1.01 | -3.0856 | -7.485
-1 | -2.9789 | -7.279
-0.99 | -2.8642 | -7.027
-0.98 | -2.7579 | -6.833
-0.97 | -2.657 | -6.603
-0.96 | -2.558 | -6.419
-0.95 | -2.4507 | -6.208
-0.94 | -2.3689 | -6
-0.93 | -2.2731 | -5.83
-0.92 | -2.1882 | -5.66
-0.91 | -2.1089 | -5.47
-0.9 | -2.0231 | -5.32
-0.89 | -1.9383 | -5.127
-0.88 | -1.8644 | -4.9513
-0.87 | -1.8002 | -4.8039
-0.86 | -1.7221 | -4.6241
-0.85 | -1.6538 | -4.4713
-0.84 | -1.5889 | -4.3391
-0.83 | -1.5205 | -4.1946
-0.82 | -1.4517 | -4.0463
-0.81 | -1.3892 | -3.8903
-0.8 | -1.3394 | -3.7817
-0.79 | -1.2793 | -3.6468
-0.78 | -1.225 | -3.5361
-0.77 | -1.1753 | -3.3988
-0.76 | -1.1154 | -3.3003
-0.75 | -1.0708 | -3.1849
-0.74 | -1.0257 | -3.067
-0.73 | -0.9747 | -2.9704
-0.72 | -0.9355 | -2.8617
-0.71 | -0.8918 | -2.7794
-0.7 | -0.8491 | -2.6711
-0.69 | -0.8085 | -2.5764
-0.68 | -0.7786 | -2.4768
-0.67 | -0.7392 | -2.3814
-0.66 | -0.7046 | -2.302
-0.65 | -0.6696 | -2.2128
-0.64 | -0.635 | -2.1122
-0.63 | -0.6038 | -2.0486
-0.62 | -0.5738 | -1.9658
-0.61 | -0.548 | -1.8902
-0.6 | -0.5165 | -1.8286
-0.59 | -0.48832 | -1.7837
-0.58 | -0.46479 | -1.6946
-0.57 | -0.44264 | -1.637
-0.56 | -0.41894 | -1.5734
-0.55 | -0.39682 | -1.5193
-0.54 | -0.37595 | -1.4547
-0.53 | -0.3536 | -1.3946
-0.52 | -0.33626 | -1.3381
-0.51 | -0.3171 | -1.2907
-0.5 | -0.29849 | -1.2468
-0.49 | -0.28274 | -1.1952
-0.48 | -0.26621 | -1.1472
-0.47 | -0.24985 | -1.1002
-0.46 | -0.23513 | -1.0538
-0.45 | -0.22011 | -1.0185
-0.44 | -0.20729 | -0.9744
-0.43 | -0.19383 | -0.9282
-0.42 | -0.18294 | -0.8931
-0.41 | -0.17157 | -0.8572
-0.4 | -0.16085 | -0.821
-0.39 | -0.1503 | -0.7919
-0.38 | -0.14015 | -0.7582
-0.37 | -0.1314 | -0.7275
-0.36 | -0.12297 | -0.6975
-0.35 | -0.11526 | -0.6703
-0.34 | -0.10646 | -0.6366
-0.33 | -0.09892 | -0.6056
-0.32 | -0.09258 | -0.5809
-0.31 | -0.08593 | -0.5555
-0.3 | -0.07993 | -0.5294
-0.29 | -0.07366 | -0.5051
-0.28 | -0.06801 | -0.47975
-0.27 | -0.06297 | -0.45216
-0.26 | -0.05809 | -0.42909
-0.25 | -0.05394 | -0.40612
-0.24 | -0.049977 | -0.38136
-0.23 | -0.04604 | -0.36034
-0.22 | -0.042129 | -0.33841
-0.21 | -0.038834 | -0.31636
-0.2 | -0.035615 | -0.29719
-0.19 | -0.0325 | -0.27613
-0.18 | -0.029501 | -0.2558
-0.17 | -0.026748 | -0.237
-0.16 | -0.024246 | -0.21805
-0.15 | -0.022057 | -0.20252
-0.14 | -0.01984 | -0.18711
-0.13 | -0.017821 | -0.17156
-0.12 | -0.015846 | -0.15589
-0.11 | -0.0142 | -0.14181
-0.1 | -0.012432 | -0.12998
-0.09 | -0.010999 | -0.11879
-0.08 | -0.009654 | -0.10802
-0.07 | -0.008298 | -0.09688
-0.06 | -0.006935 | -0.08793
-0.05 | -0.005804 | -0.07907
-0.04 | -0.0046291 | -0.07257
-0.03 | -0.0035351 | -0.06389
-0.02 | -0.0023573 | -0.05748
-0.01 | -0.0012286 | -0.05027
0 | -2.66e-05 | -0.044111
0.01 | 0.0012267 | -0.038106
0.02 | 0.0025063 | -0.032651
0.03 | 0.0039731 | -0.027965
0.04 | 0.0054766 | -0.022971
0.05 | 0.007114 | -0.017875
0.06 | 0.009116 | -0.012083
0.07 | 0.011309 | -0.005834
0.08 | 0.013759 | 0.0013979
0.09 | 0.016565 | 0.009736
0.1 | 0.019781 | 0.020222
0.11 | 0.023501 | 0.03284
0.12 | 0.027592 | 0.048864
0.13 | 0.032241 | 0.06817
0.14 | 0.037873 | 0.09311
0.15 | 0.043876 | 0.12363
0.16 | 0.050839 | 0.16185
0.17 | 0.05705 | 0.20974
0.18 | 0.06603 | 0.26662
0.19 | 0.07591 | 0.3376
0.2 | 0.08767 | 0.42434
0.21 | 0.10096 | 0.53213
0.22 | 0.11476 | 0.6538
0.23 | 0.13194 | 0.8076
0.24 | 0.15019 | 0.9904
0.25 | 0.17124 | 1.2153
0.26 | 0.19603 | 1.4846
0.27 | 0.22197 | 1.7984
0.28 | 0.25208 | 2.1854
0.29 | 0.28382 | 2.6361
0.3 | 0.32283 | 3.1821
0.31 | 0.36483 | 3.8244
0.32 | 0.41061 | 4.6004
0.33 | 0.46442 | 5.5267
0.34 | 0.52152 | 6.555
0.35 | 0.5714 | 7.859
0.36 | 0.648 | 9.428
0.37 | 0.7294 | 11.289
0.38 | 0.822 | 13.528
0.39 | 0.9291 | 16.164
0.4 | 1.0529 | 19.358
0.41 | 1.1878 | 23.122
0.42 | 1.3502 | 27.741
0.43 | 1.5365 | 33.215
0.44 | 1.7394 | 39.743
0.45 | 1.9885 | 47.656
0.46 | 2.2877 | 57
0.47 | 2.6311 | 68.35
0.48 | 3.0277 | 81.93
0.49 | 3.5078 | 98.16
0.5 | 4.0922 | 117.54