## Diode Characteristic (uA-mm)
VGS (V) | VDS = 0.000 V | VDS = 0.500 V
-1.25 | -7.611 | -16.6
-1.24 | -7.387 | -16.139
-1.23 | -7.165 | -15.706
-1.22 | -6.945 | -15.268
-1.21 | -6.714 | -14.844
-1.2 | -6.5 | -14.366
-1.19 | -6.317 | -13.95
-1.18 | -6.106 | -13.566
-1.17 | -5.9 | -13.192
-1.16 | -5.711 | -12.834
-1.15 | -5.501 | -12.428
-1.14 | -5.318 | -12.084
-1.13 | -5.175 | -11.693
-1.12 | -5.0043 | -11.362
-1.11 | -4.8184 | -11.061
-1.1 | -4.6723 | -10.746
-1.09 | -4.4901 | -10.384
-1.08 | -4.3428 | -10.126
-1.07 | -4.1829 | -9.798
-1.06 | -4.0417 | -9.496
-1.05 | -3.88 | -9.198
-1.04 | -3.7419 | -8.903
-1.03 | -3.6078 | -8.664
-1.02 | -3.4942 | -8.414
-1.01 | -3.3594 | -8.124
-1 | -3.2411 | -7.879
-0.99 | -3.1152 | -7.664
-0.98 | -3.0026 | -7.408
-0.97 | -2.9072 | -7.139
-0.96 | -2.7772 | -6.915
-0.95 | -2.6904 | -6.715
-0.94 | -2.5949 | -6.508
-0.93 | -2.4994 | -6.298
-0.92 | -2.3869 | -6.086
-0.91 | -2.2938 | -5.899
-0.9 | -2.1961 | -5.727
-0.89 | -2.1167 | -5.512
-0.88 | -2.0291 | -5.348
-0.87 | -1.9477 | -5.187
-0.86 | -1.8658 | -5.0065
-0.85 | -1.7957 | -4.858
-0.84 | -1.7186 | -4.6852
-0.83 | -1.6464 | -4.5204
-0.82 | -1.5729 | -4.3537
-0.81 | -1.5138 | -4.2163
-0.8 | -1.4523 | -4.0401
-0.79 | -1.3903 | -3.9181
-0.78 | -1.3308 | -3.7812
-0.77 | -1.2718 | -3.6747
-0.76 | -1.2189 | -3.525
-0.75 | -1.1599 | -3.3995
-0.74 | -1.1077 | -3.2834
-0.73 | -1.0584 | -3.1826
-0.72 | -1.0171 | -3.0521
-0.71 | -0.9709 | -2.9422
-0.7 | -0.9223 | -2.846
-0.69 | -0.8796 | -2.7226
-0.68 | -0.8397 | -2.6423
-0.67 | -0.8031 | -2.5395
-0.66 | -0.7576 | -2.4383
-0.65 | -0.7229 | -2.3515
-0.64 | -0.6823 | -2.2677
-0.63 | -0.652 | -2.1799
-0.62 | -0.6194 | -2.1012
-0.61 | -0.5889 | -2.0161
-0.6 | -0.5586 | -1.9493
-0.59 | -0.5308 | -1.8633
-0.58 | -0.5037 | -1.7999
-0.57 | -0.47978 | -1.7209
-0.56 | -0.45417 | -1.6613
-0.55 | -0.43003 | -1.5954
-0.54 | -0.40411 | -1.538
-0.53 | -0.38284 | -1.485
-0.52 | -0.36022 | -1.4211
-0.51 | -0.33832 | -1.3642
-0.5 | -0.32095 | -1.3126
-0.49 | -0.30211 | -1.2729
-0.48 | -0.28648 | -1.2088
-0.47 | -0.2675 | -1.156
-0.46 | -0.25163 | -1.1152
-0.45 | -0.23487 | -1.0737
-0.44 | -0.22182 | -1.0278
-0.43 | -0.20897 | -0.9829
-0.42 | -0.1947 | -0.9387
-0.41 | -0.18359 | -0.8955
-0.4 | -0.17315 | -0.8598
-0.39 | -0.16127 | -0.8204
-0.38 | -0.15071 | -0.7907
-0.37 | -0.14058 | -0.7547
-0.36 | -0.13182 | -0.72
-0.35 | -0.12247 | -0.6922
-0.34 | -0.11367 | -0.6609
-0.33 | -0.1061 | -0.6277
-0.32 | -0.09888 | -0.5987
-0.31 | -0.09238 | -0.5728
-0.3 | -0.08612 | -0.5447
-0.29 | -0.07931 | -0.5212
-0.28 | -0.07317 | -0.49576
-0.27 | -0.06786 | -0.4718
-0.26 | -0.06235 | -0.44607
-0.25 | -0.05749 | -0.42163
-0.24 | -0.05311 | -0.39599
-0.23 | -0.0488 | -0.37744
-0.22 | -0.044984 | -0.3536
-0.21 | -0.041297 | -0.33276
-0.2 | -0.037556 | -0.30858
-0.19 | -0.034479 | -0.2862
-0.18 | -0.031367 | -0.26469
-0.17 | -0.02846 | -0.24666
-0.16 | -0.025932 | -0.22897
-0.15 | -0.023442 | -0.21249
-0.14 | -0.021115 | -0.19498
-0.13 | -0.018889 | -0.17846
-0.12 | -0.016941 | -0.16393
-0.11 | -0.015078 | -0.14944
-0.1 | -0.013419 | -0.13772
-0.09 | -0.011745 | -0.1261
-0.08 | -0.010251 | -0.11464
-0.07 | -0.008794 | -0.10317
-0.06 | -0.007504 | -0.09551
-0.05 | -0.006178 | -0.08532
-0.04 | -0.00501 | -0.07671
-0.03 | -0.0037898 | -0.06882
-0.02 | -0.0025143 | -0.06169
-0.01 | -0.001305 | -0.05429
0 | -3.46e-05 | -0.047265
0.01 | 0.0013079 | -0.041914
0.02 | 0.0026678 | -0.035961
0.03 | 0.0042247 | -0.030435
0.04 | 0.005753 | -0.02478
0.05 | 0.007538 | -0.01923
0.06 | 0.009584 | -0.013348
0.07 | 0.012018 | -0.006692
0.08 | 0.014524 | 0.0009447
0.09 | 0.017484 | 0.009943
0.1 | 0.02081 | 0.020317
0.11 | 0.024803 | 0.033353
0.12 | 0.028974 | 0.049759
0.13 | 0.034067 | 0.0693
0.14 | 0.039437 | 0.09453
0.15 | 0.045852 | 0.12558
0.16 | 0.053044 | 0.16544
0.17 | 0.05988 | 0.2134
0.18 | 0.06935 | 0.27213
0.19 | 0.0798 | 0.34406
0.2 | 0.09183 | 0.43261
0.21 | 0.10519 | 0.54158
0.22 | 0.12043 | 0.6649
0.23 | 0.13865 | 0.8208
0.24 | 0.15802 | 1.0125
0.25 | 0.18002 | 1.2436
0.26 | 0.20436 | 1.517
0.27 | 0.23201 | 1.843
0.28 | 0.26379 | 2.2417
0.29 | 0.2971 | 2.7121
0.3 | 0.33617 | 3.2732
0.31 | 0.37883 | 3.9367
0.32 | 0.42857 | 4.7282
0.33 | 0.48281 | 5.6744
0.34 | 0.54375 | 6.76
0.35 | 0.5953 | 8.105
0.36 | 0.672 | 9.712
0.37 | 0.7581 | 11.65
0.38 | 0.8536 | 13.967
0.39 | 0.9655 | 16.711
0.4 | 1.0867 | 19.944
0.41 | 1.2335 | 23.935
0.42 | 1.3995 | 28.714
0.43 | 1.5895 | 34.439
0.44 | 1.8089 | 41.246
0.45 | 2.0625 | 49.387
0.46 | 2.3684 | 59.03
0.47 | 2.7084 | 70.77
0.48 | 3.1353 | 85.03
0.49 | 3.6398 | 101.93
0.5 | 4.229 | 121.94