## Diode Characteristic (uA-mm)
VGS (V) | VDS = 0.000 V | VDS = 0.500 V
-1.25 | -7.998 | -17.635
-1.24 | -7.754 | -17.118
-1.23 | -7.525 | -16.72
-1.22 | -7.269 | -16.227
-1.21 | -7.025 | -15.778
-1.2 | -6.821 | -15.344
-1.19 | -6.588 | -14.853
-1.18 | -6.391 | -14.447
-1.17 | -6.158 | -14.055
-1.16 | -5.976 | -13.625
-1.15 | -5.802 | -13.277
-1.14 | -5.597 | -12.84
-1.13 | -5.387 | -12.466
-1.12 | -5.207 | -12.097
-1.11 | -5.038 | -11.73
-1.1 | -4.8742 | -11.334
-1.09 | -4.7134 | -11.04
-1.08 | -4.5434 | -10.727
-1.07 | -4.3907 | -10.383
-1.06 | -4.2348 | -10.098
-1.05 | -4.0875 | -9.79
-1.04 | -3.9361 | -9.473
-1.03 | -3.7751 | -9.2
-1.02 | -3.6381 | -8.875
-1.01 | -3.4955 | -8.623
-1 | -3.3672 | -8.358
-0.99 | -3.244 | -8.075
-0.98 | -3.1419 | -7.802
-0.97 | -3.0275 | -7.559
-0.96 | -2.8857 | -7.353
-0.95 | -2.7866 | -7.078
-0.94 | -2.6836 | -6.867
-0.93 | -2.5797 | -6.669
-0.92 | -2.4834 | -6.441
-0.91 | -2.3829 | -6.256
-0.9 | -2.2904 | -6.022
-0.89 | -2.1948 | -5.84
-0.88 | -2.1017 | -5.613
-0.87 | -2.0193 | -5.473
-0.86 | -1.9392 | -5.258
-0.85 | -1.8562 | -5.107
-0.84 | -1.7873 | -4.9234
-0.83 | -1.7058 | -4.7738
-0.82 | -1.6246 | -4.6078
-0.81 | -1.5646 | -4.4467
-0.8 | -1.4988 | -4.3002
-0.79 | -1.4216 | -4.1613
-0.78 | -1.3718 | -4.0091
-0.77 | -1.315 | -3.8754
-0.76 | -1.2485 | -3.7348
-0.75 | -1.1998 | -3.6237
-0.74 | -1.1412 | -3.4795
-0.73 | -1.0929 | -3.3629
-0.72 | -1.0344 | -3.2421
-0.71 | -0.9893 | -3.1304
-0.7 | -0.9455 | -3.0212
-0.69 | -0.8983 | -2.9007
-0.68 | -0.8538 | -2.8014
-0.67 | -0.8173 | -2.7075
-0.66 | -0.7789 | -2.6079
-0.65 | -0.7409 | -2.518
-0.64 | -0.7065 | -2.3993
-0.63 | -0.6697 | -2.3162
-0.62 | -0.6364 | -2.2316
-0.61 | -0.6028 | -2.146
-0.6 | -0.5774 | -2.0679
-0.59 | -0.548 | -1.9785
-0.58 | -0.5133 | -1.9051
-0.57 | -0.48592 | -1.8287
-0.56 | -0.46236 | -1.7538
-0.55 | -0.43928 | -1.6947
-0.54 | -0.41578 | -1.6251
-0.53 | -0.39367 | -1.5783
-0.52 | -0.37198 | -1.5102
-0.51 | -0.35017 | -1.4428
-0.5 | -0.33077 | -1.3877
-0.49 | -0.31142 | -1.339
-0.48 | -0.29489 | -1.2829
-0.47 | -0.27582 | -1.2298
-0.46 | -0.25967 | -1.1789
-0.45 | -0.24417 | -1.1308
-0.44 | -0.22949 | -1.0842
-0.43 | -0.21662 | -1.046
-0.42 | -0.20011 | -0.999
-0.41 | -0.18832 | -0.9481
-0.4 | -0.17642 | -0.9138
-0.39 | -0.1644 | -0.8755
-0.38 | -0.1543 | -0.8428
-0.37 | -0.14415 | -0.8015
-0.36 | -0.13375 | -0.7715
-0.35 | -0.12428 | -0.7328
-0.34 | -0.11725 | -0.7012
-0.33 | -0.10809 | -0.6721
-0.32 | -0.1009 | -0.6439
-0.31 | -0.09334 | -0.612
-0.3 | -0.08644 | -0.5824
-0.29 | -0.08021 | -0.5583
-0.28 | -0.07404 | -0.5278
-0.27 | -0.06857 | -0.502
-0.26 | -0.0633 | -0.47981
-0.25 | -0.0584 | -0.45478
-0.24 | -0.05352 | -0.42841
-0.23 | -0.049413 | -0.40265
-0.22 | -0.045269 | -0.37777
-0.21 | -0.041674 | -0.35536
-0.2 | -0.038109 | -0.3337
-0.19 | -0.034743 | -0.31154
-0.18 | -0.031843 | -0.29201
-0.17 | -0.02874 | -0.27098
-0.16 | -0.02618 | -0.25115
-0.15 | -0.023741 | -0.23156
-0.14 | -0.021233 | -0.21222
-0.13 | -0.018969 | -0.19497
-0.12 | -0.017021 | -0.17923
-0.11 | -0.01526 | -0.16348
-0.1 | -0.013427 | -0.14925
-0.09 | -0.011755 | -0.13639
-0.08 | -0.010229 | -0.12214
-0.07 | -0.008926 | -0.11054
-0.06 | -0.007543 | -0.10153
-0.05 | -0.006257 | -0.08986
-0.04 | -0.005009 | -0.08158
-0.03 | -0.0037509 | -0.07313
-0.02 | -0.0025302 | -0.06503
-0.01 | -0.0013062 | -0.05771
0 | -3.07e-05 | -0.05025
0.01 | 0.0013155 | -0.04382
0.02 | 0.0026849 | -0.037729
0.03 | 0.004255 | -0.032022
0.04 | 0.005836 | -0.026311
0.05 | 0.00762 | -0.020374
0.06 | 0.009693 | -0.014181
0.07 | 0.012073 | -0.007545
0.08 | 0.014815 | 0.000149
0.09 | 0.017755 | 0.008807
0.1 | 0.0211 | 0.019535
0.11 | 0.024881 | 0.032434
0.12 | 0.029543 | 0.048859
0.13 | 0.034635 | 0.0684
0.14 | 0.040312 | 0.09331
0.15 | 0.046885 | 0.12466
0.16 | 0.054385 | 0.16314
0.17 | 0.06161 | 0.21149
0.18 | 0.07118 | 0.2705
0.19 | 0.08246 | 0.34196
0.2 | 0.09494 | 0.43074
0.21 | 0.10896 | 0.53934
0.22 | 0.12486 | 0.6635
0.23 | 0.14188 | 0.8211
0.24 | 0.16247 | 1.0132
0.25 | 0.18514 | 1.2429
0.26 | 0.21082 | 1.5165
0.27 | 0.24044 | 1.8495
0.28 | 0.27207 | 2.2407
0.29 | 0.30841 | 2.7151
0.3 | 0.34857 | 3.2776
0.31 | 0.39209 | 3.9412
0.32 | 0.44279 | 4.7474
0.33 | 0.49926 | 5.68
0.34 | 0.56296 | 6.821
0.35 | 0.6169 | 8.192
0.36 | 0.6963 | 9.779
0.37 | 0.7851 | 11.746
0.38 | 0.8857 | 14.053
0.39 | 0.9993 | 16.798
0.4 | 1.1285 | 20.087
0.41 | 1.2733 | 24.073
0.42 | 1.4437 | 28.854
0.43 | 1.6322 | 34.509
0.44 | 1.8682 | 41.37
0.45 | 2.1233 | 49.569
0.46 | 2.4347 | 59.09
0.47 | 2.8003 | 71.01
0.48 | 3.2281 | 85.22
0.49 | 3.7447 | 102.05
0.5 | 4.345 | 121.89