## Diode Characteristic (uA-mm)
VGS (V) | VDS = 0.000 V | VDS = 0.500 V
-1.25 | -8.106 | -17.949
-1.24 | -7.882 | -17.521
-1.23 | -7.64 | -16.934
-1.22 | -7.373 | -16.479
-1.21 | -7.147 | -16.042
-1.2 | -6.923 | -15.528
-1.19 | -6.686 | -15.023
-1.18 | -6.467 | -14.645
-1.17 | -6.249 | -14.188
-1.16 | -6.037 | -13.843
-1.15 | -5.854 | -13.424
-1.14 | -5.665 | -13.047
-1.13 | -5.491 | -12.75
-1.12 | -5.303 | -12.23
-1.11 | -5.108 | -11.9
-1.1 | -4.9217 | -11.523
-1.09 | -4.742 | -11.254
-1.08 | -4.5726 | -10.85
-1.07 | -4.4257 | -10.499
-1.06 | -4.2294 | -10.226
-1.05 | -4.1142 | -9.895
-1.04 | -3.9621 | -9.577
-1.03 | -3.8282 | -9.282
-1.02 | -3.7047 | -8.996
-1.01 | -3.5406 | -8.695
-1 | -3.4092 | -8.456
-0.99 | -3.2747 | -8.255
-0.98 | -3.1565 | -7.955
-0.97 | -3.025 | -7.695
-0.96 | -2.93 | -7.461
-0.95 | -2.8081 | -7.195
-0.94 | -2.7068 | -7.015
-0.93 | -2.5992 | -6.777
-0.92 | -2.4902 | -6.528
-0.91 | -2.4034 | -6.309
-0.9 | -2.3009 | -6.14
-0.89 | -2.2014 | -5.898
-0.88 | -2.1198 | -5.737
-0.87 | -2.0356 | -5.512
-0.86 | -1.9428 | -5.344
-0.85 | -1.8684 | -5.15
-0.84 | -1.7949 | -4.9848
-0.83 | -1.7098 | -4.8239
-0.82 | -1.6426 | -4.6514
-0.81 | -1.5753 | -4.517
-0.8 | -1.4989 | -4.3378
-0.79 | -1.431 | -4.1655
-0.78 | -1.3833 | -4.0288
-0.77 | -1.3241 | -3.919
-0.76 | -1.2562 | -3.7568
-0.75 | -1.2051 | -3.6191
-0.74 | -1.1428 | -3.4993
-0.73 | -1.0925 | -3.3742
-0.72 | -1.0409 | -3.262
-0.71 | -0.9887 | -3.1315
-0.7 | -0.9439 | -3.0168
-0.69 | -0.9062 | -2.913
-0.68 | -0.859 | -2.8211
-0.67 | -0.8152 | -2.6934
-0.66 | -0.7734 | -2.6078
-0.65 | -0.7349 | -2.507
-0.64 | -0.698 | -2.4128
-0.63 | -0.6629 | -2.326
-0.62 | -0.6304 | -2.2468
-0.61 | -0.5984 | -2.1513
-0.6 | -0.5669 | -2.0705
-0.59 | -0.5382 | -1.988
-0.58 | -0.5088 | -1.9134
-0.57 | -0.48401 | -1.8314
-0.56 | -0.46504 | -1.7645
-0.55 | -0.43962 | -1.6918
-0.54 | -0.41449 | -1.6346
-0.53 | -0.39212 | -1.5713
-0.52 | -0.37089 | -1.5233
-0.51 | -0.34903 | -1.4492
-0.5 | -0.3286 | -1.3956
-0.49 | -0.30718 | -1.3393
-0.48 | -0.29076 | -1.2849
-0.47 | -0.27784 | -1.2279
-0.46 | -0.25746 | -1.174
-0.45 | -0.24151 | -1.1293
-0.44 | -0.22709 | -1.08
-0.43 | -0.21345 | -1.0486
-0.42 | -0.1994 | -1.0013
-0.41 | -0.18878 | -0.9484
-0.4 | -0.17473 | -0.9173
-0.39 | -0.16416 | -0.8736
-0.38 | -0.15407 | -0.8417
-0.37 | -0.14238 | -0.8021
-0.36 | -0.13376 | -0.7691
-0.35 | -0.1249 | -0.7351
-0.34 | -0.1159 | -0.6977
-0.33 | -0.10815 | -0.6778
-0.32 | -0.09924 | -0.6354
-0.31 | -0.09268 | -0.6091
-0.3 | -0.08572 | -0.5782
-0.29 | -0.07993 | -0.5647
-0.28 | -0.07426 | -0.5252
-0.27 | -0.06876 | -0.50178
-0.26 | -0.06326 | -0.47542
-0.25 | -0.05808 | -0.45078
-0.24 | -0.0538 | -0.42166
-0.23 | -0.049452 | -0.40407
-0.22 | -0.045224 | -0.3777
-0.21 | -0.041657 | -0.35356
-0.2 | -0.038111 | -0.33029
-0.19 | -0.034712 | -0.30761
-0.18 | -0.03152 | -0.28727
-0.17 | -0.028846 | -0.26942
-0.16 | -0.025852 | -0.2488
-0.15 | -0.02348 | -0.22905
-0.14 | -0.021089 | -0.21215
-0.13 | -0.018948 | -0.19524
-0.12 | -0.016905 | -0.17881
-0.11 | -0.015067 | -0.16563
-0.1 | -0.013254 | -0.15314
-0.09 | -0.011643 | -0.13808
-0.08 | -0.0102 | -0.12612
-0.07 | -0.00874 | -0.11296
-0.06 | -0.007367 | -0.104
-0.05 | -0.006132 | -0.09212
-0.04 | -0.0048984 | -0.08377
-0.03 | -0.0037031 | -0.07377
-0.02 | -0.0024748 | -0.06653
-0.01 | -0.0012869 | -0.05927
0 | -3.16e-05 | -0.05217
0.01 | 0.0012968 | -0.045043
0.02 | 0.0026478 | -0.03897
0.03 | 0.0041948 | -0.033379
0.04 | 0.005682 | -0.0274
0.05 | 0.007485 | -0.021871
0.06 | 0.009556 | -0.015826
0.07 | 0.011952 | -0.009174
0.08 | 0.014592 | -0.0014593
0.09 | 0.017418 | 0.007402
0.1 | 0.020796 | 0.017856
0.11 | 0.024685 | 0.030711
0.12 | 0.029103 | 0.046754
0.13 | 0.034128 | 0.06637
0.14 | 0.039688 | 0.09142
0.15 | 0.046479 | 0.1223
0.16 | 0.05372 | 0.16097
0.17 | 0.06066 | 0.20927
0.18 | 0.07018 | 0.26777
0.19 | 0.08119 | 0.34069
0.2 | 0.09321 | 0.42662
0.21 | 0.10711 | 0.53422
0.22 | 0.12284 | 0.6596
0.23 | 0.14037 | 0.8164
0.24 | 0.15986 | 1.0069
0.25 | 0.18359 | 1.24
0.26 | 0.20825 | 1.5092
0.27 | 0.23621 | 1.8404
0.28 | 0.26882 | 2.234
0.29 | 0.303 | 2.7072
0.3 | 0.34236 | 3.2686
0.31 | 0.38781 | 3.9383
0.32 | 0.43794 | 4.7403
0.33 | 0.49468 | 5.6986
0.34 | 0.55503 | 6.783
0.35 | 0.6089 | 8.16
0.36 | 0.6905 | 9.79
0.37 | 0.7773 | 11.739
0.38 | 0.876 | 14.051
0.39 | 0.9894 | 16.827
0.4 | 1.1146 | 20.151
0.41 | 1.2621 | 24.077
0.42 | 1.4348 | 28.922
0.43 | 1.6228 | 34.681
0.44 | 1.8451 | 41.595
0.45 | 2.1106 | 49.751
0.46 | 2.4189 | 59.57
0.47 | 2.772 | 71.55
0.48 | 3.2023 | 85.49
0.49 | 3.7108 | 102.5
0.5 | 4.3008 | 122.7