## Diode Characteristic (uA-mm)
VGS (V) | VDS = 0.000 V | VDS = 0.500 V
-1.25 | -7.3 | -14.884
-1.24 | -7.104 | -14.508
-1.23 | -6.9 | -14.094
-1.22 | -6.635 | -13.771
-1.21 | -6.469 | -13.325
-1.2 | -6.236 | -12.941
-1.19 | -6.043 | -12.604
-1.18 | -5.868 | -12.271
-1.17 | -5.659 | -11.857
-1.16 | -5.489 | -11.603
-1.15 | -5.312 | -11.278
-1.14 | -5.128 | -10.944
-1.13 | -4.9766 | -10.641
-1.12 | -4.8012 | -10.308
-1.11 | -4.6461 | -10.039
-1.1 | -4.4795 | -9.699
-1.09 | -4.3367 | -9.436
-1.08 | -4.1854 | -9.16
-1.07 | -4.0376 | -8.9
-1.06 | -3.8832 | -8.65
-1.05 | -3.7547 | -8.357
-1.04 | -3.6302 | -8.16
-1.03 | -3.5 | -7.851
-1.02 | -3.3782 | -7.614
-1.01 | -3.251 | -7.389
-1 | -3.1244 | -7.187
-0.99 | -3.0248 | -6.946
-0.98 | -2.9051 | -6.69
-0.97 | -2.8007 | -6.536
-0.96 | -2.6955 | -6.291
-0.95 | -2.5771 | -6.128
-0.94 | -2.4785 | -5.947
-0.93 | -2.3862 | -5.752
-0.92 | -2.2862 | -5.581
-0.91 | -2.2054 | -5.412
-0.9 | -2.1234 | -5.211
-0.89 | -2.036 | -5.059
-0.88 | -1.9636 | -4.9136
-0.87 | -1.8789 | -4.7553
-0.86 | -1.8056 | -4.6047
-0.85 | -1.7252 | -4.4438
-0.84 | -1.6577 | -4.2993
-0.83 | -1.5847 | -4.1504
-0.82 | -1.5173 | -4.0163
-0.81 | -1.4561 | -3.8903
-0.8 | -1.3838 | -3.7383
-0.79 | -1.3327 | -3.6203
-0.78 | -1.2736 | -3.4932
-0.77 | -1.2186 | -3.3725
-0.76 | -1.1611 | -3.2695
-0.75 | -1.1168 | -3.1385
-0.74 | -1.0614 | -3.0411
-0.73 | -1.0164 | -2.9533
-0.72 | -0.9669 | -2.8318
-0.71 | -0.9275 | -2.7293
-0.7 | -0.8819 | -2.6378
-0.69 | -0.8394 | -2.5396
-0.68 | -0.804 | -2.4472
-0.67 | -0.7627 | -2.3801
-0.66 | -0.7218 | -2.298
-0.65 | -0.6907 | -2.2032
-0.64 | -0.6523 | -2.1036
-0.63 | -0.6214 | -2.0358
-0.62 | -0.5896 | -1.9558
-0.61 | -0.5598 | -1.8961
-0.6 | -0.5314 | -1.8225
-0.59 | -0.5031 | -1.7497
-0.58 | -0.48129 | -1.6866
-0.57 | -0.4541 | -1.6193
-0.56 | -0.43094 | -1.5631
-0.55 | -0.4078 | -1.5077
-0.54 | -0.3854 | -1.4461
-0.53 | -0.36189 | -1.3903
-0.52 | -0.34398 | -1.3361
-0.51 | -0.32379 | -1.2867
-0.5 | -0.30505 | -1.2399
-0.49 | -0.28773 | -1.1923
-0.48 | -0.27061 | -1.1416
-0.47 | -0.25683 | -1.1003
-0.46 | -0.242 | -1.0525
-0.45 | -0.22729 | -1.0098
-0.44 | -0.21479 | -0.9681
-0.43 | -0.20059 | -0.9333
-0.42 | -0.18697 | -0.8905
-0.41 | -0.17517 | -0.8574
-0.4 | -0.16457 | -0.8238
-0.39 | -0.15364 | -0.7874
-0.38 | -0.1434 | -0.7602
-0.37 | -0.13397 | -0.7302
-0.36 | -0.12475 | -0.6942
-0.35 | -0.1169 | -0.667
-0.34 | -0.10853 | -0.6339
-0.33 | -0.10094 | -0.6047
-0.32 | -0.09443 | -0.5782
-0.31 | -0.08737 | -0.5563
-0.3 | -0.08105 | -0.5286
-0.29 | -0.07528 | -0.5018
-0.28 | -0.0694 | -0.47625
-0.27 | -0.06396 | -0.45004
-0.26 | -0.05881 | -0.42714
-0.25 | -0.05455 | -0.40524
-0.24 | -0.0501 | -0.38499
-0.23 | -0.046163 | -0.36114
-0.22 | -0.042261 | -0.33857
-0.21 | -0.038767 | -0.31685
-0.2 | -0.035566 | -0.29679
-0.19 | -0.032502 | -0.27571
-0.18 | -0.029588 | -0.25452
-0.17 | -0.026694 | -0.23561
-0.16 | -0.024237 | -0.2192
-0.15 | -0.021899 | -0.20276
-0.14 | -0.01978 | -0.18416
-0.13 | -0.017614 | -0.17019
-0.12 | -0.015682 | -0.15644
-0.11 | -0.013959 | -0.14262
-0.1 | -0.012394 | -0.1303
-0.09 | -0.010847 | -0.11757
-0.08 | -0.009401 | -0.10767
-0.07 | -0.008157 | -0.09723
-0.06 | -0.006918 | -0.08773
-0.05 | -0.005743 | -0.07925
-0.04 | -0.0045425 | -0.071
-0.03 | -0.0034074 | -0.06307
-0.02 | -0.002321 | -0.0562
-0.01 | -0.0011914 | -0.049517
0 | -1.12e-05 | -0.043706
0.01 | 0.001177 | -0.038036
0.02 | 0.0024752 | -0.032941
0.03 | 0.0038613 | -0.027954
0.04 | 0.0054287 | -0.022896
0.05 | 0.006964 | -0.017561
0.06 | 0.00883 | -0.012109
0.07 | 0.010946 | -0.005787
0.08 | 0.013444 | 0.0012736
0.09 | 0.016096 | 0.00945
0.1 | 0.019173 | 0.019453
0.11 | 0.022679 | 0.031906
0.12 | 0.026832 | 0.047598
0.13 | 0.031391 | 0.06678
0.14 | 0.036303 | 0.09108
0.15 | 0.042233 | 0.12129
0.16 | 0.04932 | 0.15896
0.17 | 0.056702 | 0.20579
0.18 | 0.06372 | 0.26289
0.19 | 0.07365 | 0.33347
0.2 | 0.08525 | 0.41993
0.21 | 0.09817 | 0.5267
0.22 | 0.11242 | 0.6478
0.23 | 0.12868 | 0.8023
0.24 | 0.14786 | 0.988
0.25 | 0.16825 | 1.2147
0.26 | 0.19193 | 1.4831
0.27 | 0.2178 | 1.8119
0.28 | 0.24782 | 2.1983
0.29 | 0.28105 | 2.6664
0.3 | 0.3181 | 3.2226
0.31 | 0.36103 | 3.8916
0.32 | 0.40865 | 4.675
0.33 | 0.46073 | 5.6171
0.34 | 0.51999 | 6.697
0.35 | 0.5666 | 8.045
0.36 | 0.6428 | 9.632
0.37 | 0.7282 | 11.581
0.38 | 0.8223 | 13.879
0.39 | 0.9296 | 16.644
0.4 | 1.0535 | 19.895
0.41 | 1.193 | 23.837
0.42 | 1.3525 | 28.621
0.43 | 1.541 | 34.317
0.44 | 1.7555 | 41.097
0.45 | 2.0011 | 49.26
0.46 | 2.3028 | 58.81
0.47 | 2.6484 | 70.65
0.48 | 3.0656 | 84.69
0.49 | 3.5583 | 101.43
0.5 | 4.149 | 121.5