## Diode Characteristic (uA-mm)
VGS (V) | VDS = 0.000 V | VDS = 0.500 V
-1.25 | -7.176 | -15.254
-1.24 | -6.93 | -14.875
-1.23 | -6.752 | -14.414
-1.22 | -6.576 | -14.024
-1.21 | -6.374 | -13.632
-1.2 | -6.18 | -13.256
-1.19 | -5.96 | -12.896
-1.18 | -5.77 | -12.521
-1.17 | -5.553 | -12.216
-1.16 | -5.426 | -11.886
-1.15 | -5.226 | -11.548
-1.14 | -5.039 | -11.196
-1.13 | -4.9053 | -10.878
-1.12 | -4.7554 | -10.544
-1.11 | -4.5942 | -10.21
-1.1 | -4.451 | -9.898
-1.09 | -4.2983 | -9.647
-1.08 | -4.1428 | -9.328
-1.07 | -4.0118 | -9.083
-1.06 | -3.844 | -8.803
-1.05 | -3.7158 | -8.546
-1.04 | -3.5826 | -8.261
-1.03 | -3.4449 | -8.009
-1.02 | -3.3258 | -7.753
-1.01 | -3.2057 | -7.513
-1 | -3.0825 | -7.331
-0.99 | -2.9678 | -7.093
-0.98 | -2.8568 | -6.851
-0.97 | -2.7409 | -6.645
-0.96 | -2.6462 | -6.439
-0.95 | -2.55 | -6.251
-0.94 | -2.4449 | -6.048
-0.93 | -2.3526 | -5.869
-0.92 | -2.2593 | -5.686
-0.91 | -2.1624 | -5.517
-0.9 | -2.0858 | -5.309
-0.89 | -1.9903 | -5.168
-0.88 | -1.9202 | -5.0056
-0.87 | -1.8401 | -4.8318
-0.86 | -1.7756 | -4.6558
-0.85 | -1.6985 | -4.5163
-0.84 | -1.6328 | -4.3662
-0.83 | -1.55 | -4.2136
-0.82 | -1.4945 | -4.0874
-0.81 | -1.4295 | -3.943
-0.8 | -1.3731 | -3.8014
-0.79 | -1.3109 | -3.6893
-0.78 | -1.2517 | -3.5888
-0.77 | -1.1981 | -3.4522
-0.76 | -1.1505 | -3.3314
-0.75 | -1.0972 | -3.2169
-0.74 | -1.0461 | -3.0912
-0.73 | -1.001 | -2.9987
-0.72 | -0.9523 | -2.8927
-0.71 | -0.9085 | -2.7737
-0.7 | -0.8599 | -2.6747
-0.69 | -0.8238 | -2.5917
-0.68 | -0.7847 | -2.4909
-0.67 | -0.7429 | -2.3931
-0.66 | -0.7071 | -2.3136
-0.65 | -0.6781 | -2.2406
-0.64 | -0.6442 | -2.1562
-0.63 | -0.6069 | -2.0777
-0.62 | -0.5779 | -1.9903
-0.61 | -0.5497 | -1.9103
-0.6 | -0.5253 | -1.8511
-0.59 | -0.49725 | -1.7787
-0.58 | -0.47028 | -1.717
-0.57 | -0.44916 | -1.6491
-0.56 | -0.42376 | -1.5692
-0.55 | -0.40003 | -1.5203
-0.54 | -0.38016 | -1.4654
-0.53 | -0.35718 | -1.4074
-0.52 | -0.33693 | -1.3492
-0.51 | -0.32002 | -1.3006
-0.5 | -0.30322 | -1.2482
-0.49 | -0.28575 | -1.2055
-0.48 | -0.26982 | -1.1541
-0.47 | -0.25319 | -1.1078
-0.46 | -0.23879 | -1.0702
-0.45 | -0.22372 | -1.0259
-0.44 | -0.20938 | -0.9809
-0.43 | -0.19804 | -0.9459
-0.42 | -0.18351 | -0.9077
-0.41 | -0.17286 | -0.8663
-0.4 | -0.16179 | -0.8303
-0.39 | -0.15308 | -0.796
-0.38 | -0.14194 | -0.7637
-0.37 | -0.13272 | -0.7281
-0.36 | -0.12482 | -0.6959
-0.35 | -0.11563 | -0.6691
-0.34 | -0.10732 | -0.6362
-0.33 | -0.09949 | -0.6074
-0.32 | -0.09303 | -0.5839
-0.31 | -0.08683 | -0.5586
-0.3 | -0.07964 | -0.5293
-0.29 | -0.07465 | -0.5036
-0.28 | -0.06836 | -0.48213
-0.27 | -0.06269 | -0.4548
-0.26 | -0.05829 | -0.43172
-0.25 | -0.05422 | -0.40962
-0.24 | -0.049709 | -0.3838
-0.23 | -0.045825 | -0.36402
-0.22 | -0.041854 | -0.33867
-0.21 | -0.038766 | -0.32395
-0.2 | -0.035797 | -0.30162
-0.19 | -0.032676 | -0.27701
-0.18 | -0.029468 | -0.26065
-0.17 | -0.026768 | -0.24127
-0.16 | -0.024427 | -0.22131
-0.15 | -0.021802 | -0.20251
-0.14 | -0.019707 | -0.18953
-0.13 | -0.017754 | -0.17159
-0.12 | -0.015865 | -0.15816
-0.11 | -0.014263 | -0.14451
-0.1 | -0.012574 | -0.13096
-0.09 | -0.011038 | -0.11893
-0.08 | -0.009679 | -0.10909
-0.07 | -0.008304 | -0.09846
-0.06 | -0.00693 | -0.0892
-0.05 | -0.005817 | -0.07929
-0.04 | -0.0046946 | -0.0722
-0.03 | -0.0035106 | -0.0644
-0.02 | -0.002403 | -0.05793
-0.01 | -0.0011985 | -0.05145
0 | 5.9e-06 | -0.045553
0.01 | 0.0012135 | -0.039524
0.02 | 0.0025274 | -0.034179
0.03 | 0.0039439 | -0.028743
0.04 | 0.0054751 | -0.023874
0.05 | 0.007116 | -0.018908
0.06 | 0.009037 | -0.013123
0.07 | 0.011148 | -0.006556
0.08 | 0.013559 | 0.0003613
0.09 | 0.016538 | 0.008876
0.1 | 0.019553 | 0.019112
0.11 | 0.023141 | 0.031519
0.12 | 0.027027 | 0.047259
0.13 | 0.031819 | 0.06655
0.14 | 0.037085 | 0.09074
0.15 | 0.043243 | 0.12097
0.16 | 0.049742 | 0.15909
0.17 | 0.05656 | 0.206
0.18 | 0.06562 | 0.26374
0.19 | 0.07561 | 0.33461
0.2 | 0.08676 | 0.42076
0.21 | 0.1 | 0.52627
0.22 | 0.11495 | 0.651
0.23 | 0.13113 | 0.8054
0.24 | 0.14975 | 0.9929
0.25 | 0.17172 | 1.2216
0.26 | 0.19614 | 1.4926
0.27 | 0.22315 | 1.8208
0.28 | 0.2535 | 2.2059
0.29 | 0.28647 | 2.6731
0.3 | 0.32394 | 3.2282
0.31 | 0.36719 | 3.8845
0.32 | 0.41627 | 4.6842
0.33 | 0.46892 | 5.6369
0.34 | 0.52896 | 6.686
0.35 | 0.5765 | 8.034
0.36 | 0.6533 | 9.642
0.37 | 0.7393 | 11.576
0.38 | 0.8366 | 13.858
0.39 | 0.9434 | 16.615
0.4 | 1.0685 | 19.862
0.41 | 1.2098 | 23.793
0.42 | 1.3721 | 28.561
0.43 | 1.5684 | 34.231
0.44 | 1.7858 | 41.057
0.45 | 2.0388 | 49.102
0.46 | 2.3444 | 58.84
0.47 | 2.7047 | 70.61
0.48 | 3.1264 | 84.33
0.49 | 3.623 | 101.13
0.5 | 4.2243 | 121.26