## Diode Characteristic (uA-mm)
VGS (V) | VDS = 0.000 V | VDS = 0.500 V
-1.25 | -8.288 | -18.385
-1.24 | -7.979 | -17.889
-1.23 | -7.76 | -17.442
-1.22 | -7.508 | -16.908
-1.21 | -7.248 | -16.469
-1.2 | -7.074 | -16.029
-1.19 | -6.787 | -15.556
-1.18 | -6.59 | -15.116
-1.17 | -6.39 | -14.698
-1.16 | -6.166 | -14.196
-1.15 | -5.938 | -13.824
-1.14 | -5.758 | -13.426
-1.13 | -5.562 | -13.068
-1.12 | -5.351 | -12.705
-1.11 | -5.165 | -12.325
-1.1 | -5.0138 | -11.953
-1.09 | -4.8395 | -11.604
-1.08 | -4.6772 | -11.24
-1.07 | -4.5215 | -10.936
-1.06 | -4.3536 | -10.559
-1.05 | -4.1862 | -10.196
-1.04 | -4.0346 | -9.879
-1.03 | -3.8887 | -9.592
-1.02 | -3.7401 | -9.312
-1.01 | -3.5879 | -9.031
-1 | -3.4784 | -8.748
-0.99 | -3.3491 | -8.467
-0.98 | -3.2244 | -8.193
-0.97 | -3.0969 | -7.966
-0.96 | -2.9729 | -7.665
-0.95 | -2.8638 | -7.449
-0.94 | -2.7617 | -7.199
-0.93 | -2.6491 | -6.989
-0.92 | -2.5295 | -6.78
-0.91 | -2.4491 | -6.551
-0.9 | -2.345 | -6.322
-0.89 | -2.2446 | -6.097
-0.88 | -2.1472 | -5.933
-0.87 | -2.06 | -5.69
-0.86 | -1.9819 | -5.564
-0.85 | -1.8992 | -5.366
-0.84 | -1.8203 | -5.176
-0.83 | -1.7401 | -5.032
-0.82 | -1.6655 | -4.8664
-0.81 | -1.5994 | -4.6844
-0.8 | -1.5233 | -4.5292
-0.79 | -1.4624 | -4.3843
-0.78 | -1.3987 | -4.1903
-0.77 | -1.3342 | -4.044
-0.76 | -1.2752 | -3.9277
-0.75 | -1.2162 | -3.786
-0.74 | -1.1622 | -3.6543
-0.73 | -1.1111 | -3.4991
-0.72 | -1.0612 | -3.4004
-0.71 | -1.0113 | -3.2966
-0.7 | -0.9616 | -3.1747
-0.69 | -0.9163 | -3.0273
-0.68 | -0.866 | -2.9183
-0.67 | -0.8312 | -2.8228
-0.66 | -0.7906 | -2.7092
-0.65 | -0.7503 | -2.5971
-0.64 | -0.7152 | -2.5206
-0.63 | -0.6817 | -2.4157
-0.62 | -0.6467 | -2.3323
-0.61 | -0.6105 | -2.2461
-0.6 | -0.5762 | -2.1555
-0.59 | -0.5533 | -2.086
-0.58 | -0.5247 | -1.9957
-0.57 | -0.49743 | -1.9238
-0.56 | -0.47105 | -1.845
-0.55 | -0.44521 | -1.7751
-0.54 | -0.42134 | -1.7037
-0.53 | -0.39932 | -1.6327
-0.52 | -0.37516 | -1.5775
-0.51 | -0.35537 | -1.5114
-0.5 | -0.33621 | -1.4662
-0.49 | -0.3157 | -1.4059
-0.48 | -0.29683 | -1.3502
-0.47 | -0.2797 | -1.2902
-0.46 | -0.26169 | -1.2405
-0.45 | -0.24728 | -1.1894
-0.44 | -0.23198 | -1.1402
-0.43 | -0.21831 | -1.0932
-0.42 | -0.20341 | -1.0453
-0.41 | -0.19037 | -1.0002
-0.4 | -0.17812 | -0.9619
-0.39 | -0.16725 | -0.9257
-0.38 | -0.1563 | -0.8801
-0.37 | -0.14636 | -0.8406
-0.36 | -0.13661 | -0.8068
-0.35 | -0.12697 | -0.7706
-0.34 | -0.11774 | -0.7333
-0.33 | -0.1093 | -0.7046
-0.32 | -0.10224 | -0.673
-0.31 | -0.09467 | -0.64
-0.3 | -0.08777 | -0.6108
-0.29 | -0.08118 | -0.5816
-0.28 | -0.075 | -0.5554
-0.27 | -0.06928 | -0.5258
-0.26 | -0.06401 | -0.5012
-0.25 | -0.05897 | -0.47575
-0.24 | -0.05396 | -0.45023
-0.23 | -0.049659 | -0.42396
-0.22 | -0.045777 | -0.40024
-0.21 | -0.041453 | -0.37407
-0.2 | -0.038105 | -0.34781
-0.19 | -0.034671 | -0.3252
-0.18 | -0.031593 | -0.30533
-0.17 | -0.028501 | -0.28426
-0.16 | -0.025907 | -0.2615
-0.15 | -0.023332 | -0.24126
-0.14 | -0.021179 | -0.22309
-0.13 | -0.01887 | -0.20349
-0.12 | -0.016931 | -0.18617
-0.11 | -0.015112 | -0.17138
-0.1 | -0.013426 | -0.15661
-0.09 | -0.011764 | -0.14133
-0.08 | -0.010225 | -0.12785
-0.07 | -0.008797 | -0.11784
-0.06 | -0.00752 | -0.1068
-0.05 | -0.006145 | -0.09614
-0.04 | -0.0048651 | -0.08636
-0.03 | -0.0036815 | -0.07785
-0.02 | -0.0024655 | -0.06907
-0.01 | -0.0012827 | -0.06166
0 | -2.29e-05 | -0.05338
0.01 | 0.0012527 | -0.04784
0.02 | 0.0026419 | -0.041291
0.03 | 0.0041193 | -0.035212
0.04 | 0.005796 | -0.028988
0.05 | 0.007635 | -0.023126
0.06 | 0.009681 | -0.016191
0.07 | 0.011949 | -0.009333
0.08 | 0.01475 | -0.0013836
0.09 | 0.017744 | 0.007221
0.1 | 0.02113 | 0.01784
0.11 | 0.024905 | 0.031159
0.12 | 0.029495 | 0.047578
0.13 | 0.034504 | 0.0674
0.14 | 0.040161 | 0.09282
0.15 | 0.046755 | 0.1243
0.16 | 0.054305 | 0.16366
0.17 | 0.06144 | 0.21135
0.18 | 0.07057 | 0.27119
0.19 | 0.08194 | 0.34445
0.2 | 0.09487 | 0.4332
0.21 | 0.1084 | 0.54305
0.22 | 0.1251 | 0.6686
0.23 | 0.14208 | 0.8284
0.24 | 0.16356 | 1.0224
0.25 | 0.1871 | 1.2564
0.26 | 0.21258 | 1.5297
0.27 | 0.24189 | 1.8602
0.28 | 0.27306 | 2.2646
0.29 | 0.31008 | 2.7378
0.3 | 0.35182 | 3.3154
0.31 | 0.39879 | 3.9932
0.32 | 0.448 | 4.8068
0.33 | 0.50673 | 5.748
0.34 | 0.5683 | 6.9
0.35 | 0.6405 | 8.281
0.36 | 0.7211 | 9.914
0.37 | 0.8143 | 11.893
0.38 | 0.9153 | 14.235
0.39 | 1.0328 | 17.049
0.4 | 1.1679 | 20.331
0.41 | 1.3142 | 24.359
0.42 | 1.4915 | 29.225
0.43 | 1.6899 | 34.942
0.44 | 1.9223 | 41.884
0.45 | 2.1885 | 50.191
0.46 | 2.5037 | 59.98
0.47 | 2.8831 | 71.85
0.48 | 3.3089 | 86.09
0.49 | 3.8413 | 103.05
0.5 | 4.4676 | 123.54