## Diode Characteristic (uA-mm)
VGS (V) | VDS = 0.000 V | VDS = 0.500 V
-1.25 | -7.465 | -15.789
-1.24 | -7.238 | -15.367
-1.23 | -7.032 | -14.893
-1.22 | -6.841 | -14.475
-1.21 | -6.615 | -14.09
-1.2 | -6.42 | -13.756
-1.19 | -6.207 | -13.304
-1.18 | -6.025 | -12.968
-1.17 | -5.833 | -12.59
-1.16 | -5.642 | -12.267
-1.15 | -5.456 | -11.909
-1.14 | -5.281 | -11.555
-1.13 | -5.121 | -11.254
-1.12 | -4.9712 | -10.894
-1.11 | -4.7974 | -10.599
-1.1 | -4.6373 | -10.288
-1.09 | -4.485 | -9.962
-1.08 | -4.3256 | -9.668
-1.07 | -4.1742 | -9.414
-1.06 | -4.0194 | -9.095
-1.05 | -3.8556 | -8.865
-1.04 | -3.734 | -8.59
-1.03 | -3.5996 | -8.339
-1.02 | -3.489 | -8.073
-1.01 | -3.3591 | -7.848
-1 | -3.2555 | -7.573
-0.99 | -3.1266 | -7.353
-0.98 | -2.9919 | -7.14
-0.97 | -2.8895 | -6.916
-0.96 | -2.786 | -6.676
-0.95 | -2.6871 | -6.467
-0.94 | -2.5762 | -6.262
-0.93 | -2.4697 | -6.102
-0.92 | -2.3852 | -5.887
-0.91 | -2.2854 | -5.692
-0.9 | -2.202 | -5.516
-0.89 | -2.1035 | -5.337
-0.88 | -2.0263 | -5.149
-0.87 | -1.9469 | -4.9822
-0.86 | -1.8615 | -4.8338
-0.85 | -1.788 | -4.681
-0.84 | -1.7131 | -4.5391
-0.83 | -1.6427 | -4.3795
-0.82 | -1.576 | -4.2301
-0.81 | -1.5083 | -4.0931
-0.8 | -1.442 | -3.958
-0.79 | -1.3854 | -3.8264
-0.78 | -1.3163 | -3.6931
-0.77 | -1.2656 | -3.5701
-0.76 | -1.2087 | -3.4395
-0.75 | -1.158 | -3.3107
-0.74 | -1.1055 | -3.214
-0.73 | -1.0539 | -3.0948
-0.72 | -1.0017 | -2.9973
-0.71 | -0.9583 | -2.8751
-0.7 | -0.9129 | -2.7897
-0.69 | -0.8711 | -2.678
-0.68 | -0.829 | -2.579
-0.67 | -0.7837 | -2.4898
-0.66 | -0.751 | -2.3992
-0.65 | -0.7142 | -2.3075
-0.64 | -0.6791 | -2.2251
-0.63 | -0.6455 | -2.1362
-0.62 | -0.6109 | -2.0666
-0.61 | -0.582 | -1.9791
-0.6 | -0.55 | -1.9194
-0.59 | -0.5243 | -1.8386
-0.58 | -0.49781 | -1.7756
-0.57 | -0.47046 | -1.7111
-0.56 | -0.44489 | -1.6377
-0.55 | -0.42292 | -1.5805
-0.54 | -0.39911 | -1.5199
-0.53 | -0.37753 | -1.4532
-0.52 | -0.35761 | -1.4089
-0.51 | -0.33713 | -1.3489
-0.5 | -0.31914 | -1.2921
-0.49 | -0.30141 | -1.2448
-0.48 | -0.28372 | -1.1983
-0.47 | -0.26793 | -1.1475
-0.46 | -0.24982 | -1.0988
-0.45 | -0.23731 | -1.0667
-0.44 | -0.22161 | -1.0155
-0.43 | -0.20785 | -0.9749
-0.42 | -0.19488 | -0.933
-0.41 | -0.18222 | -0.8941
-0.4 | -0.17209 | -0.8596
-0.39 | -0.15929 | -0.8211
-0.38 | -0.15009 | -0.7866
-0.37 | -0.14024 | -0.7537
-0.36 | -0.13114 | -0.7233
-0.35 | -0.12177 | -0.6886
-0.34 | -0.11308 | -0.6604
-0.33 | -0.10558 | -0.6304
-0.32 | -0.09805 | -0.5999
-0.31 | -0.0913 | -0.5742
-0.3 | -0.08355 | -0.5436
-0.29 | -0.07783 | -0.517
-0.28 | -0.07204 | -0.495
-0.27 | -0.06676 | -0.47031
-0.26 | -0.06156 | -0.4465
-0.25 | -0.05663 | -0.42103
-0.24 | -0.05188 | -0.39704
-0.23 | -0.048356 | -0.37263
-0.22 | -0.043949 | -0.35372
-0.21 | -0.040473 | -0.3295
-0.2 | -0.036651 | -0.30858
-0.19 | -0.033473 | -0.2882
-0.18 | -0.030459 | -0.2663
-0.17 | -0.027577 | -0.24874
-0.16 | -0.025267 | -0.22932
-0.15 | -0.022798 | -0.2112
-0.14 | -0.020631 | -0.19178
-0.13 | -0.018447 | -0.17681
-0.12 | -0.016442 | -0.16209
-0.11 | -0.014604 | -0.14795
-0.1 | -0.012875 | -0.13456
-0.09 | -0.011332 | -0.12212
-0.08 | -0.00992 | -0.10975
-0.07 | -0.008471 | -0.09935
-0.06 | -0.007185 | -0.09005
-0.05 | -0.005972 | -0.08038
-0.04 | -0.0047378 | -0.0725
-0.03 | -0.003523 | -0.06423
-0.02 | -0.0024063 | -0.05695
-0.01 | -0.0012088 | -0.05105
0 | -5.65e-05 | -0.043257
0.01 | 0.0012354 | -0.03837
0.02 | 0.0025266 | -0.032503
0.03 | 0.004044 | -0.027883
0.04 | 0.0055751 | -0.022755
0.05 | 0.00716 | -0.017642
0.06 | 0.009225 | -0.011938
0.07 | 0.011417 | -0.005815
0.08 | 0.013896 | 0.0014363
0.09 | 0.016627 | 0.010052
0.1 | 0.020015 | 0.020139
0.11 | 0.023624 | 0.03263
0.12 | 0.027734 | 0.048259
0.13 | 0.032606 | 0.06737
0.14 | 0.038037 | 0.09202
0.15 | 0.043931 | 0.12324
0.16 | 0.050939 | 0.16076
0.17 | 0.05752 | 0.20776
0.18 | 0.06675 | 0.26573
0.19 | 0.07736 | 0.33665
0.2 | 0.08868 | 0.42402
0.21 | 0.10189 | 0.5304
0.22 | 0.11649 | 0.6521
0.23 | 0.13298 | 0.8103
0.24 | 0.15305 | 0.9961
0.25 | 0.17412 | 1.2245
0.26 | 0.19829 | 1.4939
0.27 | 0.22618 | 1.8191
0.28 | 0.25666 | 2.2124
0.29 | 0.29177 | 2.6757
0.3 | 0.33058 | 3.2417
0.31 | 0.37438 | 3.9031
0.32 | 0.42219 | 4.6972
0.33 | 0.47611 | 5.6524
0.34 | 0.53784 | 6.727
0.35 | 0.5866 | 8.073
0.36 | 0.665 | 9.684
0.37 | 0.751 | 11.613
0.38 | 0.8473 | 13.908
0.39 | 0.9609 | 16.686
0.4 | 1.0897 | 19.966
0.41 | 1.2317 | 23.883
0.42 | 1.3944 | 28.683
0.43 | 1.5873 | 34.382
0.44 | 1.8121 | 41.229
0.45 | 2.0628 | 49.389
0.46 | 2.3787 | 59
0.47 | 2.7343 | 70.93
0.48 | 3.1559 | 84.98
0.49 | 3.6732 | 101.74
0.5 | 4.2877 | 121.82