## Diode Characteristic (uA-mm)
VGS (V) | VDS = 0.000 V | VDS = 0.500 V
-1.25 | -8.115 | -18.004
-1.24 | -7.871 | -17.485
-1.23 | -7.604 | -16.948
-1.22 | -7.388 | -16.479
-1.21 | -7.172 | -16.087
-1.2 | -6.928 | -15.61
-1.19 | -6.701 | -15.2
-1.18 | -6.481 | -14.747
-1.17 | -6.293 | -14.294
-1.16 | -6.065 | -13.877
-1.15 | -5.871 | -13.464
-1.14 | -5.678 | -13.056
-1.13 | -5.471 | -12.656
-1.12 | -5.276 | -12.272
-1.11 | -5.096 | -11.944
-1.1 | -4.9181 | -11.541
-1.09 | -4.7824 | -11.168
-1.08 | -4.6043 | -10.835
-1.07 | -4.4516 | -10.542
-1.06 | -4.3049 | -10.213
-1.05 | -4.1248 | -9.924
-1.04 | -3.9666 | -9.646
-1.03 | -3.8223 | -9.298
-1.02 | -3.6807 | -9.049
-1.01 | -3.5554 | -8.767
-1 | -3.4361 | -8.478
-0.99 | -3.2897 | -8.18
-0.98 | -3.1631 | -7.936
-0.97 | -3.0451 | -7.662
-0.96 | -2.9199 | -7.443
-0.95 | -2.8147 | -7.182
-0.94 | -2.7103 | -6.962
-0.93 | -2.5882 | -6.733
-0.92 | -2.502 | -6.51
-0.91 | -2.4022 | -6.309
-0.9 | -2.3051 | -6.079
-0.89 | -2.2134 | -5.9
-0.88 | -2.121 | -5.686
-0.87 | -2.0396 | -5.498
-0.86 | -1.951 | -5.322
-0.85 | -1.8692 | -5.138
-0.84 | -1.7812 | -4.9636
-0.83 | -1.7111 | -4.8086
-0.82 | -1.6404 | -4.6413
-0.81 | -1.5743 | -4.4687
-0.8 | -1.5043 | -4.3159
-0.79 | -1.4345 | -4.1668
-0.78 | -1.3691 | -4.0261
-0.77 | -1.3134 | -3.8786
-0.76 | -1.257 | -3.7322
-0.75 | -1.1988 | -3.5991
-0.74 | -1.1461 | -3.4854
-0.73 | -1.0961 | -3.3592
-0.72 | -1.0425 | -3.2247
-0.71 | -0.9897 | -3.1047
-0.7 | -0.9473 | -3.0122
-0.69 | -0.9056 | -2.9103
-0.68 | -0.8614 | -2.807
-0.67 | -0.8193 | -2.693
-0.66 | -0.7816 | -2.5818
-0.65 | -0.743 | -2.495
-0.64 | -0.7043 | -2.3875
-0.63 | -0.6685 | -2.2962
-0.62 | -0.635 | -2.2094
-0.61 | -0.5998 | -2.1205
-0.6 | -0.5736 | -2.0433
-0.59 | -0.5436 | -1.9622
-0.58 | -0.5127 | -1.8804
-0.57 | -0.48849 | -1.8129
-0.56 | -0.46611 | -1.755
-0.55 | -0.43881 | -1.6818
-0.54 | -0.41494 | -1.6261
-0.53 | -0.3915 | -1.5499
-0.52 | -0.36963 | -1.4872
-0.51 | -0.34873 | -1.4277
-0.5 | -0.32862 | -1.3753
-0.49 | -0.30884 | -1.3193
-0.48 | -0.29198 | -1.2683
-0.47 | -0.27481 | -1.2129
-0.46 | -0.25923 | -1.1655
-0.45 | -0.24347 | -1.1192
-0.44 | -0.22943 | -1.0722
-0.43 | -0.21417 | -1.0334
-0.42 | -0.20031 | -0.9877
-0.41 | -0.18829 | -0.9449
-0.4 | -0.17664 | -0.9054
-0.39 | -0.16499 | -0.8708
-0.38 | -0.15464 | -0.8267
-0.37 | -0.14358 | -0.788
-0.36 | -0.13393 | -0.7535
-0.35 | -0.12552 | -0.7239
-0.34 | -0.11676 | -0.6896
-0.33 | -0.1084 | -0.6594
-0.32 | -0.10041 | -0.6304
-0.31 | -0.09303 | -0.5978
-0.3 | -0.08668 | -0.5698
-0.29 | -0.08012 | -0.5403
-0.28 | -0.07408 | -0.5144
-0.27 | -0.06819 | -0.48873
-0.26 | -0.06308 | -0.46679
-0.25 | -0.05853 | -0.43987
-0.24 | -0.0538 | -0.41726
-0.23 | -0.049446 | -0.39317
-0.22 | -0.045061 | -0.36791
-0.21 | -0.041423 | -0.34543
-0.2 | -0.037856 | -0.32176
-0.19 | -0.034655 | -0.29968
-0.18 | -0.031412 | -0.28062
-0.17 | -0.028578 | -0.25994
-0.16 | -0.025854 | -0.24148
-0.15 | -0.023416 | -0.22226
-0.14 | -0.021003 | -0.20275
-0.13 | -0.018942 | -0.18792
-0.12 | -0.016928 | -0.17228
-0.11 | -0.015102 | -0.15577
-0.1 | -0.013266 | -0.14254
-0.09 | -0.011648 | -0.13004
-0.08 | -0.010163 | -0.1175
-0.07 | -0.008825 | -0.10662
-0.06 | -0.007427 | -0.09643
-0.05 | -0.006175 | -0.08719
-0.04 | -0.0049184 | -0.07787
-0.03 | -0.0037208 | -0.0701
-0.02 | -0.0025025 | -0.06322
-0.01 | -0.0013139 | -0.05565
0 | -3.24e-05 | -0.047991
0.01 | 0.0012881 | -0.042557
0.02 | 0.002653 | -0.036534
0.03 | 0.0041977 | -0.030719
0.04 | 0.005719 | -0.025372
0.05 | 0.007572 | -0.019746
0.06 | 0.009543 | -0.01376
0.07 | 0.011986 | -0.007279
0.08 | 0.014592 | 0.0002646
0.09 | 0.017545 | 0.009145
0.1 | 0.020911 | 0.019613
0.11 | 0.024925 | 0.032777
0.12 | 0.029338 | 0.048978
0.13 | 0.034349 | 0.06891
0.14 | 0.040129 | 0.09427
0.15 | 0.046718 | 0.12549
0.16 | 0.054398 | 0.16483
0.17 | 0.06122 | 0.21348
0.18 | 0.07103 | 0.27295
0.19 | 0.08189 | 0.34567
0.2 | 0.09452 | 0.43497
0.21 | 0.10868 | 0.5464
0.22 | 0.12497 | 0.6718
0.23 | 0.14334 | 0.8303
0.24 | 0.16326 | 1.0234
0.25 | 0.18617 | 1.2594
0.26 | 0.21348 | 1.5317
0.27 | 0.24252 | 1.868
0.28 | 0.27518 | 2.2681
0.29 | 0.31175 | 2.7487
0.3 | 0.35475 | 3.3258
0.31 | 0.39995 | 3.9958
0.32 | 0.45075 | 4.8113
0.33 | 0.5089 | 5.763
0.34 | 0.5687 | 6.912
0.35 | 0.641 | 8.296
0.36 | 0.7254 | 9.945
0.37 | 0.8189 | 11.935
0.38 | 0.9245 | 14.269
0.39 | 1.0427 | 17.087
0.4 | 1.1751 | 20.417
0.41 | 1.327 | 24.483
0.42 | 1.4987 | 29.372
0.43 | 1.7036 | 35.224
0.44 | 1.9369 | 42.179
0.45 | 2.2067 | 50.542
0.46 | 2.5182 | 60.53
0.47 | 2.8991 | 72.57
0.48 | 3.3387 | 86.89
0.49 | 3.8506 | 103.93
0.5 | 4.4686 | 124.77