## Diode Characteristic (uA-mm)
VGS (V) | VDS = 0.000 V | VDS = 0.500 V
-1.25 | -8.86 | -20.38
-1.24 | -8.621 | -19.729
-1.23 | -8.26 | -19.212
-1.22 | -8.016 | -18.694
-1.21 | -7.759 | -18.138
-1.2 | -7.513 | -17.539
-1.19 | -7.242 | -17.043
-1.18 | -6.989 | -16.597
-1.17 | -6.742 | -16.155
-1.16 | -6.496 | -15.617
-1.15 | -6.29 | -15.13
-1.14 | -6.073 | -14.668
-1.13 | -5.843 | -14.188
-1.12 | -5.649 | -13.81
-1.11 | -5.479 | -13.355
-1.1 | -5.28 | -12.935
-1.09 | -5.085 | -12.505
-1.08 | -4.8773 | -12.121
-1.07 | -4.7142 | -11.729
-1.06 | -4.5348 | -11.401
-1.05 | -4.3619 | -10.991
-1.04 | -4.2107 | -10.686
-1.03 | -4.0612 | -10.37
-1.02 | -3.8926 | -10.029
-1.01 | -3.739 | -9.69
-1 | -3.605 | -9.427
-0.99 | -3.4477 | -9.05
-0.98 | -3.3131 | -8.773
-0.97 | -3.1784 | -8.442
-0.96 | -3.0637 | -8.196
-0.95 | -2.9496 | -7.954
-0.94 | -2.8263 | -7.69
-0.93 | -2.6957 | -7.442
-0.92 | -2.5791 | -7.175
-0.91 | -2.4791 | -6.964
-0.9 | -2.3597 | -6.748
-0.89 | -2.2716 | -6.534
-0.88 | -2.1855 | -6.261
-0.87 | -2.1085 | -6.046
-0.86 | -2.0197 | -5.799
-0.85 | -1.9311 | -5.609
-0.84 | -1.8461 | -5.421
-0.83 | -1.7634 | -5.246
-0.82 | -1.6797 | -5.06
-0.81 | -1.6044 | -4.9015
-0.8 | -1.537 | -4.7031
-0.79 | -1.4692 | -4.5116
-0.78 | -1.4055 | -4.3974
-0.77 | -1.3405 | -4.2233
-0.76 | -1.27 | -4.0727
-0.75 | -1.2098 | -3.908
-0.74 | -1.1568 | -3.7815
-0.73 | -1.1002 | -3.6536
-0.72 | -1.0541 | -3.5124
-0.71 | -1.0052 | -3.3713
-0.7 | -0.9522 | -3.2388
-0.69 | -0.9102 | -3.126
-0.68 | -0.8661 | -3.0146
-0.67 | -0.8213 | -2.892
-0.66 | -0.7814 | -2.7795
-0.65 | -0.7432 | -2.6661
-0.64 | -0.707 | -2.556
-0.63 | -0.6657 | -2.4486
-0.62 | -0.6324 | -2.3631
-0.61 | -0.5975 | -2.28
-0.6 | -0.5666 | -2.1841
-0.59 | -0.5344 | -2.1002
-0.58 | -0.5087 | -2.0065
-0.57 | -0.48064 | -1.9283
-0.56 | -0.45503 | -1.8486
-0.55 | -0.43026 | -1.7817
-0.54 | -0.40632 | -1.7209
-0.53 | -0.38403 | -1.6472
-0.52 | -0.36254 | -1.5786
-0.51 | -0.34319 | -1.5114
-0.5 | -0.32524 | -1.4517
-0.49 | -0.30268 | -1.3912
-0.48 | -0.28707 | -1.3361
-0.47 | -0.267 | -1.2772
-0.46 | -0.25187 | -1.2171
-0.45 | -0.23702 | -1.1683
-0.44 | -0.22292 | -1.1233
-0.43 | -0.20868 | -1.0805
-0.42 | -0.19505 | -1.0309
-0.41 | -0.18219 | -0.9844
-0.4 | -0.17097 | -0.9468
-0.39 | -0.16038 | -0.9028
-0.38 | -0.1495 | -0.8611
-0.37 | -0.13874 | -0.8273
-0.36 | -0.13007 | -0.7892
-0.35 | -0.12068 | -0.7498
-0.34 | -0.11203 | -0.7174
-0.33 | -0.10462 | -0.6889
-0.32 | -0.09729 | -0.6578
-0.31 | -0.08966 | -0.629
-0.3 | -0.08358 | -0.5947
-0.29 | -0.07707 | -0.565
-0.28 | -0.0712 | -0.5346
-0.27 | -0.06573 | -0.5076
-0.26 | -0.06064 | -0.48554
-0.25 | -0.05591 | -0.46069
-0.24 | -0.05157 | -0.4349
-0.23 | -0.04682 | -0.4123
-0.22 | -0.043167 | -0.38629
-0.21 | -0.039357 | -0.36311
-0.2 | -0.035928 | -0.3385
-0.19 | -0.032843 | -0.31857
-0.18 | -0.029825 | -0.29835
-0.17 | -0.026908 | -0.27958
-0.16 | -0.024434 | -0.25758
-0.15 | -0.022118 | -0.24179
-0.14 | -0.019947 | -0.22036
-0.13 | -0.017826 | -0.20282
-0.12 | -0.015982 | -0.18733
-0.11 | -0.014212 | -0.17306
-0.1 | -0.012584 | -0.15768
-0.09 | -0.01106 | -0.14371
-0.08 | -0.009616 | -0.13069
-0.07 | -0.008265 | -0.11918
-0.06 | -0.007086 | -0.10863
-0.05 | -0.00577 | -0.09807
-0.04 | -0.0046006 | -0.0886
-0.03 | -0.0034874 | -0.07972
-0.02 | -0.0023284 | -0.07056
-0.01 | -0.00122 | -0.06403
0 | -2.13e-05 | -0.05504
0.01 | 0.0011774 | -0.048365
0.02 | 0.0025107 | -0.042325
0.03 | 0.0039219 | -0.036488
0.04 | 0.0055441 | -0.030557
0.05 | 0.007128 | -0.024347
0.06 | 0.009128 | -0.018161
0.07 | 0.011467 | -0.011138
0.08 | 0.01391 | -0.0035722
0.09 | 0.016766 | 0.0050067
0.1 | 0.020022 | 0.015328
0.11 | 0.023909 | 0.028206
0.12 | 0.028192 | 0.04414
0.13 | 0.032942 | 0.06335
0.14 | 0.038456 | 0.08758
0.15 | 0.044994 | 0.11843
0.16 | 0.052388 | 0.15682
0.17 | 0.05876 | 0.20445
0.18 | 0.06872 | 0.26348
0.19 | 0.07949 | 0.33436
0.2 | 0.09169 | 0.42261
0.21 | 0.106 | 0.53153
0.22 | 0.12196 | 0.6526
0.23 | 0.13976 | 0.813
0.24 | 0.15981 | 1.0041
0.25 | 0.18371 | 1.2376
0.26 | 0.20908 | 1.5154
0.27 | 0.23887 | 1.8464
0.28 | 0.27125 | 2.2518
0.29 | 0.30738 | 2.7263
0.3 | 0.34847 | 3.3035
0.31 | 0.39255 | 3.987
0.32 | 0.44402 | 4.791
0.33 | 0.50402 | 5.757
0.34 | 0.56694 | 6.917
0.35 | 0.6205 | 8.308
0.36 | 0.7047 | 9.981
0.37 | 0.7972 | 11.984
0.38 | 0.9008 | 14.36
0.39 | 1.0193 | 17.172
0.4 | 1.1471 | 20.604
0.41 | 1.3002 | 24.667
0.42 | 1.4757 | 29.661
0.43 | 1.6758 | 35.506
0.44 | 1.9062 | 42.577
0.45 | 2.1759 | 51.045
0.46 | 2.5021 | 61.03
0.47 | 2.8657 | 73.11
0.48 | 3.3146 | 87.82
0.49 | 3.845 | 105.44
0.5 | 4.4624 | 125.92