## Diode Characteristic (uA-mm)
VGS (V) | VDS = 0.000 V | VDS = 0.500 V
-1.25 | -8.832 | -19.541
-1.24 | -8.614 | -19.047
-1.23 | -8.333 | -18.488
-1.22 | -8.03 | -17.879
-1.21 | -7.798 | -17.378
-1.2 | -7.548 | -16.917
-1.19 | -7.285 | -16.381
-1.18 | -7.053 | -15.964
-1.17 | -6.807 | -15.463
-1.16 | -6.602 | -15.074
-1.15 | -6.38 | -14.566
-1.14 | -6.198 | -14.116
-1.13 | -5.952 | -13.718
-1.12 | -5.746 | -13.318
-1.11 | -5.549 | -12.906
-1.1 | -5.349 | -12.51
-1.09 | -5.165 | -12.151
-1.08 | -4.9857 | -11.747
-1.07 | -4.8074 | -11.406
-1.06 | -4.6501 | -11.023
-1.05 | -4.4732 | -10.75
-1.04 | -4.313 | -10.399
-1.03 | -4.1501 | -10.04
-1.02 | -3.9973 | -9.777
-1.01 | -3.8299 | -9.455
-1 | -3.7087 | -9.165
-0.99 | -3.5707 | -8.862
-0.98 | -3.4543 | -8.587
-0.97 | -3.3159 | -8.306
-0.96 | -3.1893 | -8.069
-0.95 | -3.0546 | -7.807
-0.94 | -2.9418 | -7.535
-0.93 | -2.8266 | -7.274
-0.92 | -2.7107 | -7.043
-0.91 | -2.6064 | -6.788
-0.9 | -2.4927 | -6.59
-0.89 | -2.3944 | -6.375
-0.88 | -2.2814 | -6.16
-0.87 | -2.1974 | -5.958
-0.86 | -2.1102 | -5.74
-0.85 | -2.0231 | -5.598
-0.84 | -1.9415 | -5.405
-0.83 | -1.8604 | -5.187
-0.82 | -1.7791 | -5.029
-0.81 | -1.7056 | -4.8515
-0.8 | -1.6395 | -4.6897
-0.79 | -1.5673 | -4.526
-0.78 | -1.4942 | -4.3676
-0.77 | -1.4223 | -4.2085
-0.76 | -1.3643 | -4.054
-0.75 | -1.306 | -3.9376
-0.74 | -1.2421 | -3.7835
-0.73 | -1.19 | -3.6413
-0.72 | -1.1364 | -3.5225
-0.71 | -1.0807 | -3.3786
-0.7 | -1.0261 | -3.2711
-0.69 | -0.9798 | -3.1453
-0.68 | -0.9356 | -3.0382
-0.67 | -0.8917 | -2.9312
-0.66 | -0.8467 | -2.8063
-0.65 | -0.8049 | -2.7007
-0.64 | -0.7663 | -2.6061
-0.63 | -0.7302 | -2.5181
-0.62 | -0.6949 | -2.4364
-0.61 | -0.6556 | -2.331
-0.6 | -0.6257 | -2.2497
-0.59 | -0.5914 | -2.1496
-0.58 | -0.5599 | -2.0705
-0.57 | -0.5314 | -1.9906
-0.56 | -0.5026 | -1.9082
-0.55 | -0.4801 | -1.8372
-0.54 | -0.45216 | -1.7697
-0.53 | -0.42819 | -1.6935
-0.52 | -0.40386 | -1.6305
-0.51 | -0.3808 | -1.5595
-0.5 | -0.35932 | -1.5014
-0.49 | -0.33853 | -1.4501
-0.48 | -0.31759 | -1.4004
-0.47 | -0.29994 | -1.3373
-0.46 | -0.28211 | -1.2743
-0.45 | -0.267 | -1.2199
-0.44 | -0.24975 | -1.1701
-0.43 | -0.23597 | -1.123
-0.42 | -0.22064 | -1.0772
-0.41 | -0.206 | -1.0361
-0.4 | -0.19278 | -0.9955
-0.39 | -0.18176 | -0.9537
-0.38 | -0.16961 | -0.9166
-0.37 | -0.15995 | -0.873
-0.36 | -0.14881 | -0.8374
-0.35 | -0.13925 | -0.8062
-0.34 | -0.12941 | -0.7637
-0.33 | -0.12058 | -0.7298
-0.32 | -0.1133 | -0.6983
-0.31 | -0.10555 | -0.6591
-0.3 | -0.0978 | -0.6334
-0.29 | -0.09065 | -0.6032
-0.28 | -0.0838 | -0.5735
-0.27 | -0.0775 | -0.5474
-0.26 | -0.07152 | -0.5193
-0.25 | -0.06603 | -0.49076
-0.24 | -0.06155 | -0.46462
-0.23 | -0.05633 | -0.43773
-0.22 | -0.05225 | -0.41447
-0.21 | -0.04811 | -0.39078
-0.2 | -0.044001 | -0.36761
-0.19 | -0.040382 | -0.34298
-0.18 | -0.036825 | -0.32209
-0.17 | -0.033474 | -0.29875
-0.16 | -0.030331 | -0.27827
-0.15 | -0.02747 | -0.26047
-0.14 | -0.024678 | -0.23769
-0.13 | -0.022427 | -0.22043
-0.12 | -0.020109 | -0.20271
-0.11 | -0.017916 | -0.18569
-0.1 | -0.015793 | -0.17008
-0.09 | -0.013992 | -0.15614
-0.08 | -0.012243 | -0.14237
-0.07 | -0.010492 | -0.12825
-0.06 | -0.008795 | -0.11696
-0.05 | -0.007281 | -0.10559
-0.04 | -0.005819 | -0.09513
-0.03 | -0.0044396 | -0.08711
-0.02 | -0.0028953 | -0.07765
-0.01 | -0.0015006 | -0.06865
0 | -4.81e-05 | -0.06036
0.01 | 0.0016578 | -0.0529
0.02 | 0.0031439 | -0.046326
0.03 | 0.004989 | -0.039942
0.04 | 0.006781 | -0.033378
0.05 | 0.008822 | -0.026665
0.06 | 0.011073 | -0.01976
0.07 | 0.013606 | -0.012385
0.08 | 0.01659 | -0.0035057
0.09 | 0.019664 | 0.006047
0.1 | 0.023241 | 0.017445
0.11 | 0.027226 | 0.030886
0.12 | 0.031936 | 0.047706
0.13 | 0.037064 | 0.068
0.14 | 0.043076 | 0.09314
0.15 | 0.049963 | 0.12477
0.16 | 0.0568 | 0.16382
0.17 | 0.06529 | 0.21313
0.18 | 0.07554 | 0.27238
0.19 | 0.08681 | 0.34497
0.2 | 0.10002 | 0.43426
0.21 | 0.11477 | 0.54294
0.22 | 0.13093 | 0.6684
0.23 | 0.14914 | 0.8294
0.24 | 0.17041 | 1.0225
0.25 | 0.19383 | 1.2537
0.26 | 0.22013 | 1.5288
0.27 | 0.24923 | 1.8685
0.28 | 0.28187 | 2.2574
0.29 | 0.31865 | 2.7344
0.3 | 0.36101 | 3.3102
0.31 | 0.40867 | 3.9758
0.32 | 0.45886 | 4.7941
0.33 | 0.51904 | 5.73
0.34 | 0.5671 | 6.867
0.35 | 0.6365 | 8.258
0.36 | 0.7184 | 9.899
0.37 | 0.8106 | 11.865
0.38 | 0.9104 | 14.17
0.39 | 1.0316 | 17
0.4 | 1.1648 | 20.328
0.41 | 1.3151 | 24.324
0.42 | 1.488 | 29.179
0.43 | 1.6912 | 34.938
0.44 | 1.9262 | 41.896
0.45 | 2.1861 | 50.116
0.46 | 2.5034 | 59.97
0.47 | 2.8737 | 71.89
0.48 | 3.3026 | 86.13
0.49 | 3.8318 | 103.37
0.5 | 4.4551 | 123.52