## Diode Characteristic (uA-mm)
VGS (V) | VDS = 0.000 V | VDS = 0.500 V
-1.25 | -9.464 | -21.77
-1.24 | -9.155 | -21.207
-1.23 | -8.832 | -20.568
-1.22 | -8.592 | -19.942
-1.21 | -8.316 | -19.361
-1.2 | -8.018 | -18.819
-1.19 | -7.696 | -18.264
-1.18 | -7.478 | -17.756
-1.17 | -7.266 | -17.245
-1.16 | -6.943 | -16.69
-1.15 | -6.716 | -16.15
-1.14 | -6.5 | -15.578
-1.13 | -6.288 | -15.179
-1.12 | -6.058 | -14.686
-1.11 | -5.831 | -14.181
-1.1 | -5.624 | -13.836
-1.09 | -5.452 | -13.427
-1.08 | -5.197 | -12.939
-1.07 | -5.023 | -12.54
-1.06 | -4.8614 | -12.152
-1.05 | -4.6694 | -11.731
-1.04 | -4.4847 | -11.431
-1.03 | -4.3204 | -11.051
-1.02 | -4.1432 | -10.679
-1.01 | -4.0017 | -10.34
-1 | -3.836 | -10.008
-0.99 | -3.6831 | -9.706
-0.98 | -3.5555 | -9.401
-0.97 | -3.4086 | -9.064
-0.96 | -3.2899 | -8.779
-0.95 | -3.1504 | -8.464
-0.94 | -3.031 | -8.195
-0.93 | -2.9038 | -7.908
-0.92 | -2.7735 | -7.663
-0.91 | -2.6674 | -7.433
-0.9 | -2.5535 | -7.152
-0.89 | -2.4566 | -6.905
-0.88 | -2.3352 | -6.662
-0.87 | -2.2411 | -6.434
-0.86 | -2.1469 | -6.219
-0.85 | -2.0586 | -5.994
-0.84 | -1.9707 | -5.764
-0.83 | -1.8831 | -5.553
-0.82 | -1.8021 | -5.385
-0.81 | -1.7203 | -5.167
-0.8 | -1.6336 | -4.9912
-0.79 | -1.5601 | -4.8128
-0.78 | -1.4923 | -4.6349
-0.77 | -1.4325 | -4.4986
-0.76 | -1.3697 | -4.338
-0.75 | -1.309 | -4.1625
-0.74 | -1.2405 | -4.0147
-0.73 | -1.1912 | -3.8491
-0.72 | -1.1296 | -3.697
-0.71 | -1.0784 | -3.578
-0.7 | -1.0286 | -3.4494
-0.69 | -0.9764 | -3.3064
-0.68 | -0.9259 | -3.1898
-0.67 | -0.8893 | -3.0568
-0.66 | -0.8439 | -2.9553
-0.65 | -0.8034 | -2.8424
-0.64 | -0.7609 | -2.7265
-0.63 | -0.724 | -2.6182
-0.62 | -0.6882 | -2.5227
-0.61 | -0.6492 | -2.4226
-0.6 | -0.6168 | -2.3313
-0.59 | -0.5834 | -2.2358
-0.58 | -0.5529 | -2.1488
-0.57 | -0.5227 | -2.0756
-0.56 | -0.49738 | -1.9759
-0.55 | -0.47056 | -1.8998
-0.54 | -0.44506 | -1.8252
-0.53 | -0.41959 | -1.7541
-0.52 | -0.39678 | -1.6847
-0.51 | -0.37418 | -1.6164
-0.5 | -0.35322 | -1.547
-0.49 | -0.3339 | -1.4817
-0.48 | -0.31517 | -1.4104
-0.47 | -0.29509 | -1.3555
-0.46 | -0.27734 | -1.2947
-0.45 | -0.26138 | -1.2381
-0.44 | -0.24443 | -1.1851
-0.43 | -0.23031 | -1.1349
-0.42 | -0.21543 | -1.0855
-0.41 | -0.20138 | -1.0433
-0.4 | -0.18894 | -1.0025
-0.39 | -0.17727 | -0.9569
-0.38 | -0.16554 | -0.9136
-0.37 | -0.15454 | -0.8786
-0.36 | -0.14507 | -0.837
-0.35 | -0.13607 | -0.8009
-0.34 | -0.12593 | -0.7626
-0.33 | -0.11766 | -0.7281
-0.32 | -0.10892 | -0.6941
-0.31 | -0.10182 | -0.6643
-0.3 | -0.09478 | -0.6329
-0.29 | -0.08785 | -0.6056
-0.28 | -0.08176 | -0.572
-0.27 | -0.07538 | -0.5425
-0.26 | -0.06962 | -0.5156
-0.25 | -0.06468 | -0.49019
-0.24 | -0.0591 | -0.4637
-0.23 | -0.05487 | -0.44009
-0.22 | -0.05054 | -0.4154
-0.21 | -0.046517 | -0.38973
-0.2 | -0.042875 | -0.36664
-0.19 | -0.039164 | -0.34144
-0.18 | -0.035769 | -0.32117
-0.17 | -0.032686 | -0.30068
-0.16 | -0.029614 | -0.28142
-0.15 | -0.026897 | -0.26165
-0.14 | -0.024438 | -0.24198
-0.13 | -0.021859 | -0.22448
-0.12 | -0.019637 | -0.20568
-0.11 | -0.017548 | -0.19065
-0.1 | -0.015757 | -0.17442
-0.09 | -0.013681 | -0.16044
-0.08 | -0.011923 | -0.1454
-0.07 | -0.010355 | -0.1315
-0.06 | -0.00885 | -0.11974
-0.05 | -0.007146 | -0.10947
-0.04 | -0.005733 | -0.0986
-0.03 | -0.0043787 | -0.08833
-0.02 | -0.0029265 | -0.07911
-0.01 | -0.0014656 | -0.0715
0 | 2.95e-05 | -0.06277
0.01 | 0.0015198 | -0.05546
0.02 | 0.0032477 | -0.047884
0.03 | 0.004901 | -0.041415
0.04 | 0.006615 | -0.034594
0.05 | 0.008934 | -0.027775
0.06 | 0.011188 | -0.020858
0.07 | 0.013704 | -0.013148
0.08 | 0.016557 | -0.005166
0.09 | 0.020016 | 0.0042818
0.1 | 0.023616 | 0.015517
0.11 | 0.027747 | 0.029164
0.12 | 0.032567 | 0.045986
0.13 | 0.038396 | 0.06589
0.14 | 0.044385 | 0.09161
0.15 | 0.051419 | 0.12258
0.16 | 0.05805 | 0.16219
0.17 | 0.06739 | 0.20963
0.18 | 0.0781 | 0.26882
0.19 | 0.09003 | 0.34244
0.2 | 0.10388 | 0.43136
0.21 | 0.11876 | 0.5408
0.22 | 0.13631 | 0.6674
0.23 | 0.15625 | 0.8266
0.24 | 0.17802 | 1.0231
0.25 | 0.20362 | 1.2557
0.26 | 0.2307 | 1.5317
0.27 | 0.2618 | 1.8643
0.28 | 0.29757 | 2.2691
0.29 | 0.33523 | 2.7404
0.3 | 0.38031 | 3.3202
0.31 | 0.42744 | 4.0096
0.32 | 0.48223 | 4.8274
0.33 | 0.54575 | 5.772
0.34 | 0.592 | 6.948
0.35 | 0.6677 | 8.324
0.36 | 0.7537 | 9.957
0.37 | 0.8505 | 11.972
0.38 | 0.9621 | 14.335
0.39 | 1.0807 | 17.178
0.4 | 1.2179 | 20.545
0.41 | 1.3772 | 24.593
0.42 | 1.5618 | 29.521
0.43 | 1.7687 | 35.284
0.44 | 1.9978 | 42.369
0.45 | 2.2811 | 50.779
0.46 | 2.6029 | 60.64
0.47 | 2.9786 | 72.76
0.48 | 3.4446 | 87.4
0.49 | 3.9738 | 104.88
0.5 | 4.6144 | 125.47