## Diode Characteristic (uA-mm)
VGS (V) | VDS = 0.000 V | VDS = 0.500 V
-1.25 | -8.774 | -19.709
-1.24 | -8.513 | -19.125
-1.23 | -8.219 | -18.539
-1.22 | -7.974 | -18.026
-1.21 | -7.708 | -17.447
-1.2 | -7.453 | -17.023
-1.19 | -7.164 | -16.512
-1.18 | -6.97 | -16.112
-1.17 | -6.754 | -15.607
-1.16 | -6.529 | -15.135
-1.15 | -6.305 | -14.71
-1.14 | -6.099 | -14.244
-1.13 | -5.852 | -13.841
-1.12 | -5.656 | -13.45
-1.11 | -5.473 | -12.997
-1.1 | -5.27 | -12.672
-1.09 | -5.115 | -12.274
-1.08 | -4.9187 | -11.832
-1.07 | -4.7623 | -11.499
-1.06 | -4.5842 | -11.141
-1.05 | -4.4143 | -10.782
-1.04 | -4.2794 | -10.437
-1.03 | -4.1021 | -10.137
-1.02 | -3.9413 | -9.823
-1.01 | -3.7945 | -9.524
-1 | -3.6517 | -9.203
-0.99 | -3.5122 | -8.887
-0.98 | -3.3791 | -8.602
-0.97 | -3.2407 | -8.339
-0.96 | -3.1239 | -8.051
-0.95 | -2.9985 | -7.812
-0.94 | -2.8764 | -7.599
-0.93 | -2.7738 | -7.341
-0.92 | -2.6613 | -7.089
-0.91 | -2.5609 | -6.874
-0.9 | -2.4506 | -6.633
-0.89 | -2.3474 | -6.424
-0.88 | -2.2633 | -6.203
-0.87 | -2.1655 | -5.974
-0.86 | -2.0714 | -5.787
-0.85 | -2.0008 | -5.574
-0.84 | -1.907 | -5.364
-0.83 | -1.8279 | -5.21
-0.82 | -1.7515 | -5.01
-0.81 | -1.6632 | -4.8719
-0.8 | -1.5977 | -4.6734
-0.79 | -1.5304 | -4.523
-0.78 | -1.4611 | -4.3684
-0.77 | -1.4021 | -4.1947
-0.76 | -1.3363 | -4.0494
-0.75 | -1.2814 | -3.8759
-0.74 | -1.2225 | -3.7615
-0.73 | -1.1763 | -3.6346
-0.72 | -1.1212 | -3.5093
-0.71 | -1.0635 | -3.3617
-0.7 | -1.0111 | -3.2565
-0.69 | -0.9739 | -3.1222
-0.68 | -0.9248 | -3.0189
-0.67 | -0.8821 | -2.9011
-0.66 | -0.8385 | -2.7955
-0.65 | -0.8008 | -2.6955
-0.64 | -0.7569 | -2.599
-0.63 | -0.7203 | -2.5
-0.62 | -0.6866 | -2.3923
-0.61 | -0.6511 | -2.3248
-0.6 | -0.6172 | -2.2297
-0.59 | -0.585 | -2.1451
-0.58 | -0.5567 | -2.0657
-0.57 | -0.5259 | -1.9775
-0.56 | -0.5001 | -1.9003
-0.55 | -0.47757 | -1.8259
-0.54 | -0.45387 | -1.7674
-0.53 | -0.42587 | -1.6919
-0.52 | -0.40314 | -1.6157
-0.51 | -0.37992 | -1.5633
-0.5 | -0.35812 | -1.4888
-0.49 | -0.3381 | -1.4337
-0.48 | -0.31905 | -1.3819
-0.47 | -0.30037 | -1.3228
-0.46 | -0.28248 | -1.2697
-0.45 | -0.26709 | -1.2145
-0.44 | -0.25087 | -1.1699
-0.43 | -0.23516 | -1.1255
-0.42 | -0.22185 | -1.0742
-0.41 | -0.2074 | -1.0298
-0.4 | -0.19453 | -0.9859
-0.39 | -0.18223 | -0.9414
-0.38 | -0.17115 | -0.9009
-0.37 | -0.1595 | -0.864
-0.36 | -0.1488 | -0.8217
-0.35 | -0.14023 | -0.7907
-0.34 | -0.13091 | -0.7561
-0.33 | -0.12167 | -0.7204
-0.32 | -0.11332 | -0.6873
-0.31 | -0.106 | -0.6552
-0.3 | -0.09819 | -0.6256
-0.29 | -0.09074 | -0.5973
-0.28 | -0.08448 | -0.5699
-0.27 | -0.07806 | -0.5411
-0.26 | -0.07215 | -0.5176
-0.25 | -0.06705 | -0.49187
-0.24 | -0.06181 | -0.46235
-0.23 | -0.05659 | -0.43818
-0.22 | -0.05209 | -0.41329
-0.21 | -0.047844 | -0.39106
-0.2 | -0.043939 | -0.3659
-0.19 | -0.040024 | -0.34372
-0.18 | -0.036452 | -0.32172
-0.17 | -0.03348 | -0.29765
-0.16 | -0.030484 | -0.27818
-0.15 | -0.027471 | -0.2563
-0.14 | -0.02486 | -0.23896
-0.13 | -0.022505 | -0.22019
-0.12 | -0.020264 | -0.20277
-0.11 | -0.017806 | -0.18656
-0.1 | -0.015805 | -0.17042
-0.09 | -0.014008 | -0.1558
-0.08 | -0.0123 | -0.14149
-0.07 | -0.01039 | -0.1307
-0.06 | -0.008818 | -0.11827
-0.05 | -0.007307 | -0.10671
-0.04 | -0.005855 | -0.09828
-0.03 | -0.0044024 | -0.088
-0.02 | -0.0029489 | -0.07784
-0.01 | -0.0014646 | -0.07047
0 | -3.71e-05 | -0.06175
0.01 | 0.0016024 | -0.05329
0.02 | 0.0031467 | -0.046805
0.03 | 0.0049863 | -0.039899
0.04 | 0.006745 | -0.033297
0.05 | 0.00876 | -0.026445
0.06 | 0.010993 | -0.01993
0.07 | 0.013819 | -0.01189
0.08 | 0.016574 | -0.0038446
0.09 | 0.019674 | 0.0056924
0.1 | 0.023221 | 0.016699
0.11 | 0.027659 | 0.030918
0.12 | 0.032225 | 0.047663
0.13 | 0.037484 | 0.06761
0.14 | 0.043394 | 0.09342
0.15 | 0.050559 | 0.12487
0.16 | 0.05662 | 0.16459
0.17 | 0.06504 | 0.21207
0.18 | 0.07542 | 0.27153
0.19 | 0.08715 | 0.344
0.2 | 0.10016 | 0.43151
0.21 | 0.11515 | 0.5403
0.22 | 0.13153 | 0.6664
0.23 | 0.15033 | 0.8234
0.24 | 0.17147 | 1.0147
0.25 | 0.19495 | 1.2469
0.26 | 0.22197 | 1.5196
0.27 | 0.25133 | 1.8512
0.28 | 0.28487 | 2.2434
0.29 | 0.3219 | 2.7072
0.3 | 0.36505 | 3.2807
0.31 | 0.40939 | 3.9477
0.32 | 0.46118 | 4.7507
0.33 | 0.52155 | 5.691
0.34 | 0.5712 | 6.812
0.35 | 0.6425 | 8.193
0.36 | 0.7252 | 9.799
0.37 | 0.8194 | 11.728
0.38 | 0.9203 | 14.068
0.39 | 1.0358 | 16.851
0.4 | 1.1708 | 20.151
0.41 | 1.3196 | 24.074
0.42 | 1.4905 | 28.94
0.43 | 1.6935 | 34.646
0.44 | 1.9198 | 41.531
0.45 | 2.1842 | 49.718
0.46 | 2.4964 | 59.52
0.47 | 2.8726 | 71.37
0.48 | 3.314 | 85.41
0.49 | 3.8262 | 102.4
0.5 | 4.4476 | 122.74