## Diode Characteristic (uA-mm)
VGS (V) | VDS = 0.000 V | VDS = 0.500 V
-1.25 | -8.596 | -19.069
-1.24 | -8.381 | -18.583
-1.23 | -8.061 | -18.12
-1.22 | -7.784 | -17.518
-1.21 | -7.541 | -16.976
-1.2 | -7.311 | -16.515
-1.19 | -7.043 | -16.065
-1.18 | -6.823 | -15.592
-1.17 | -6.579 | -15.167
-1.16 | -6.37 | -14.683
-1.15 | -6.182 | -14.232
-1.14 | -5.952 | -13.875
-1.13 | -5.729 | -13.441
-1.12 | -5.506 | -13.045
-1.11 | -5.342 | -12.633
-1.1 | -5.142 | -12.228
-1.09 | -4.9903 | -11.887
-1.08 | -4.794 | -11.502
-1.07 | -4.6273 | -11.148
-1.06 | -4.4541 | -10.819
-1.05 | -4.2888 | -10.468
-1.04 | -4.1242 | -10.1
-1.03 | -3.9802 | -9.846
-1.02 | -3.8432 | -9.57
-1.01 | -3.69 | -9.252
-1 | -3.5469 | -8.95
-0.99 | -3.4195 | -8.667
-0.98 | -3.2999 | -8.366
-0.97 | -3.1703 | -8.073
-0.96 | -3.0574 | -7.84
-0.95 | -2.9372 | -7.6
-0.94 | -2.8174 | -7.34
-0.93 | -2.6993 | -7.1
-0.92 | -2.6002 | -6.86
-0.91 | -2.501 | -6.613
-0.9 | -2.389 | -6.404
-0.89 | -2.2949 | -6.194
-0.88 | -2.2064 | -5.976
-0.87 | -2.1076 | -5.828
-0.86 | -2.0293 | -5.605
-0.85 | -1.9411 | -5.402
-0.84 | -1.8659 | -5.196
-0.83 | -1.7808 | -5.008
-0.82 | -1.7084 | -4.891
-0.81 | -1.6294 | -4.6922
-0.8 | -1.5605 | -4.5183
-0.79 | -1.4949 | -4.3781
-0.78 | -1.4271 | -4.2429
-0.77 | -1.3659 | -4.0712
-0.76 | -1.3018 | -3.9416
-0.75 | -1.2441 | -3.7972
-0.74 | -1.1885 | -3.6535
-0.73 | -1.1366 | -3.5303
-0.72 | -1.0787 | -3.394
-0.71 | -1.0307 | -3.2826
-0.7 | -0.9799 | -3.1459
-0.69 | -0.9327 | -3.0285
-0.68 | -0.8885 | -2.912
-0.67 | -0.8399 | -2.7918
-0.66 | -0.8022 | -2.6993
-0.65 | -0.7649 | -2.5926
-0.64 | -0.7279 | -2.5056
-0.63 | -0.6902 | -2.4107
-0.62 | -0.653 | -2.3153
-0.61 | -0.6223 | -2.2275
-0.6 | -0.5906 | -2.1487
-0.59 | -0.5586 | -2.0535
-0.58 | -0.5283 | -1.97
-0.57 | -0.5007 | -1.8988
-0.56 | -0.47864 | -1.8159
-0.55 | -0.4498 | -1.7426
-0.54 | -0.42619 | -1.6791
-0.53 | -0.40439 | -1.6215
-0.52 | -0.37928 | -1.5542
-0.51 | -0.35786 | -1.4929
-0.5 | -0.33735 | -1.4234
-0.49 | -0.31897 | -1.3679
-0.48 | -0.29697 | -1.3165
-0.47 | -0.27992 | -1.2627
-0.46 | -0.26483 | -1.2138
-0.45 | -0.24907 | -1.1567
-0.44 | -0.23362 | -1.1124
-0.43 | -0.21771 | -1.0583
-0.42 | -0.20473 | -1.0207
-0.41 | -0.1918 | -0.975
-0.4 | -0.17892 | -0.9277
-0.39 | -0.16705 | -0.8883
-0.38 | -0.15649 | -0.8527
-0.37 | -0.146 | -0.8172
-0.36 | -0.13585 | -0.7753
-0.35 | -0.12735 | -0.7425
-0.34 | -0.11808 | -0.7125
-0.33 | -0.10921 | -0.6802
-0.32 | -0.10241 | -0.6467
-0.31 | -0.09474 | -0.6157
-0.3 | -0.08725 | -0.5856
-0.29 | -0.08223 | -0.5592
-0.28 | -0.07526 | -0.5293
-0.27 | -0.06983 | -0.50718
-0.26 | -0.06476 | -0.48004
-0.25 | -0.0588 | -0.45385
-0.24 | -0.0546 | -0.42936
-0.23 | -0.049932 | -0.40712
-0.22 | -0.045975 | -0.38053
-0.21 | -0.042048 | -0.36015
-0.2 | -0.038273 | -0.33913
-0.19 | -0.035004 | -0.31759
-0.18 | -0.031963 | -0.29458
-0.17 | -0.028877 | -0.27525
-0.16 | -0.026443 | -0.25443
-0.15 | -0.023848 | -0.23544
-0.14 | -0.021299 | -0.21778
-0.13 | -0.019119 | -0.20085
-0.12 | -0.017108 | -0.1846
-0.11 | -0.015273 | -0.16744
-0.1 | -0.013541 | -0.15317
-0.09 | -0.011887 | -0.14121
-0.08 | -0.010366 | -0.12743
-0.07 | -0.008905 | -0.11591
-0.06 | -0.007594 | -0.10411
-0.05 | -0.006239 | -0.09519
-0.04 | -0.0049427 | -0.0845
-0.03 | -0.0037332 | -0.07642
-0.02 | -0.002484 | -0.06807
-0.01 | -0.0012916 | -0.05992
0 | -2.7e-05 | -0.05282
0.01 | 0.0013114 | -0.046694
0.02 | 0.0026839 | -0.040283
0.03 | 0.0042242 | -0.033882
0.04 | 0.00587 | -0.028354
0.05 | 0.007737 | -0.021746
0.06 | 0.009837 | -0.015569
0.07 | 0.012224 | -0.008532
0.08 | 0.015003 | -0.0006904
0.09 | 0.018036 | 0.008495
0.1 | 0.021483 | 0.019406
0.11 | 0.025478 | 0.032812
0.12 | 0.030042 | 0.049274
0.13 | 0.035123 | 0.06911
0.14 | 0.041096 | 0.09451
0.15 | 0.047754 | 0.12592
0.16 | 0.055557 | 0.16607
0.17 | 0.0623 | 0.21463
0.18 | 0.07209 | 0.27429
0.19 | 0.08367 | 0.34723
0.2 | 0.09642 | 0.43763
0.21 | 0.1108 | 0.54862
0.22 | 0.12768 | 0.673
0.23 | 0.14541 | 0.8315
0.24 | 0.16643 | 1.0241
0.25 | 0.19066 | 1.2623
0.26 | 0.21624 | 1.538
0.27 | 0.2465 | 1.8742
0.28 | 0.27903 | 2.2695
0.29 | 0.31638 | 2.7462
0.3 | 0.35853 | 3.3209
0.31 | 0.40415 | 3.9893
0.32 | 0.4568 | 4.8018
0.33 | 0.51574 | 5.743
0.34 | 0.5658 | 6.895
0.35 | 0.6405 | 8.276
0.36 | 0.7216 | 9.897
0.37 | 0.8114 | 11.872
0.38 | 0.9132 | 14.191
0.39 | 1.0318 | 16.999
0.4 | 1.164 | 20.291
0.41 | 1.3134 | 24.279
0.42 | 1.4881 | 29.095
0.43 | 1.6824 | 34.854
0.44 | 1.9095 | 41.737
0.45 | 2.1873 | 49.926
0.46 | 2.507 | 59.78
0.47 | 2.8766 | 71.65
0.48 | 3.3105 | 85.74
0.49 | 3.8312 | 102.78
0.5 | 4.4419 | 123.04