## Diode Characteristic (uA-mm)
VGS (V) | VDS = 0.000 V | VDS = 0.500 V
-1.25 | -7.604 | -16.728
-1.24 | -7.424 | -16.258
-1.23 | -7.123 | -15.757
-1.22 | -6.904 | -15.362
-1.21 | -6.715 | -14.917
-1.2 | -6.502 | -14.454
-1.19 | -6.301 | -14.1
-1.18 | -6.088 | -13.658
-1.17 | -5.925 | -13.278
-1.16 | -5.703 | -12.892
-1.15 | -5.489 | -12.563
-1.14 | -5.327 | -12.154
-1.13 | -5.148 | -11.793
-1.12 | -4.9814 | -11.466
-1.11 | -4.8118 | -11.168
-1.1 | -4.6551 | -10.81
-1.09 | -4.4886 | -10.518
-1.08 | -4.3515 | -10.191
-1.07 | -4.1832 | -9.849
-1.06 | -4.0328 | -9.572
-1.05 | -3.9241 | -9.28
-1.04 | -3.7563 | -9.003
-1.03 | -3.6191 | -8.708
-1.02 | -3.494 | -8.483
-1.01 | -3.3567 | -8.17
-1 | -3.2424 | -7.921
-0.99 | -3.1239 | -7.69
-0.98 | -3.0007 | -7.41
-0.97 | -2.893 | -7.199
-0.96 | -2.7947 | -6.995
-0.95 | -2.6886 | -6.742
-0.94 | -2.5727 | -6.526
-0.93 | -2.4797 | -6.291
-0.92 | -2.3717 | -6.084
-0.91 | -2.2888 | -5.933
-0.9 | -2.1982 | -5.766
-0.89 | -2.1166 | -5.556
-0.88 | -2.027 | -5.381
-0.87 | -1.9481 | -5.208
-0.86 | -1.871 | -5.004
-0.85 | -1.8008 | -4.8465
-0.84 | -1.7199 | -4.6948
-0.83 | -1.6578 | -4.5187
-0.82 | -1.588 | -4.3845
-0.81 | -1.5167 | -4.2356
-0.8 | -1.4478 | -4.1076
-0.79 | -1.3903 | -3.9413
-0.78 | -1.3352 | -3.8172
-0.77 | -1.2737 | -3.6983
-0.76 | -1.2227 | -3.5596
-0.75 | -1.1667 | -3.429
-0.74 | -1.1117 | -3.3187
-0.73 | -1.0645 | -3.2038
-0.72 | -1.0133 | -3.0873
-0.71 | -0.9697 | -2.9781
-0.7 | -0.9253 | -2.8653
-0.69 | -0.8805 | -2.7548
-0.68 | -0.8386 | -2.6564
-0.67 | -0.8004 | -2.5613
-0.66 | -0.7605 | -2.4676
-0.65 | -0.7223 | -2.3758
-0.64 | -0.6863 | -2.2995
-0.63 | -0.6532 | -2.2006
-0.62 | -0.6199 | -2.1252
-0.61 | -0.5875 | -2.0478
-0.6 | -0.5597 | -1.9774
-0.59 | -0.5337 | -1.8972
-0.58 | -0.5087 | -1.82
-0.57 | -0.48255 | -1.7567
-0.56 | -0.45481 | -1.6848
-0.55 | -0.43205 | -1.6132
-0.54 | -0.40991 | -1.5614
-0.53 | -0.38733 | -1.5018
-0.52 | -0.36628 | -1.4316
-0.51 | -0.34558 | -1.3821
-0.5 | -0.32725 | -1.3296
-0.49 | -0.31013 | -1.2743
-0.48 | -0.29366 | -1.217
-0.47 | -0.2751 | -1.1756
-0.46 | -0.25961 | -1.1211
-0.45 | -0.24438 | -1.0798
-0.44 | -0.23023 | -1.0371
-0.43 | -0.21624 | -0.9929
-0.42 | -0.20375 | -0.9497
-0.41 | -0.19024 | -0.9128
-0.4 | -0.17892 | -0.873
-0.39 | -0.16714 | -0.8377
-0.38 | -0.15694 | -0.8002
-0.37 | -0.14642 | -0.77
-0.36 | -0.13756 | -0.7332
-0.35 | -0.12848 | -0.7073
-0.34 | -0.12006 | -0.6741
-0.33 | -0.11154 | -0.6434
-0.32 | -0.10342 | -0.6132
-0.31 | -0.0971 | -0.5822
-0.3 | -0.09026 | -0.5566
-0.29 | -0.08396 | -0.5301
-0.28 | -0.07794 | -0.505
-0.27 | -0.07228 | -0.48169
-0.26 | -0.06682 | -0.46039
-0.25 | -0.06169 | -0.43195
-0.24 | -0.05714 | -0.4045
-0.23 | -0.05242 | -0.38349
-0.22 | -0.048548 | -0.35995
-0.21 | -0.044632 | -0.33894
-0.2 | -0.041058 | -0.31817
-0.19 | -0.037699 | -0.29649
-0.18 | -0.034317 | -0.27667
-0.17 | -0.031196 | -0.25687
-0.16 | -0.028738 | -0.23906
-0.15 | -0.025892 | -0.22064
-0.14 | -0.023295 | -0.20371
-0.13 | -0.021089 | -0.18846
-0.12 | -0.019061 | -0.17257
-0.11 | -0.017033 | -0.16056
-0.1 | -0.014906 | -0.14545
-0.09 | -0.013157 | -0.1315
-0.08 | -0.011644 | -0.12124
-0.07 | -0.010054 | -0.11025
-0.06 | -0.008299 | -0.10094
-0.05 | -0.0069 | -0.09062
-0.04 | -0.005544 | -0.0818
-0.03 | -0.004247 | -0.07409
-0.02 | -0.0027249 | -0.06681
-0.01 | -0.0014391 | -0.0592
0 | -3.66e-05 | -0.05184
0.01 | 0.0015624 | -0.044853
0.02 | 0.0030304 | -0.03955
0.03 | 0.0047578 | -0.033137
0.04 | 0.006483 | -0.02707
0.05 | 0.008478 | -0.021205
0.06 | 0.010603 | -0.015141
0.07 | 0.013014 | -0.007834
0.08 | 0.015983 | -0.0001563
0.09 | 0.019013 | 0.009214
0.1 | 0.022335 | 0.020511
0.11 | 0.026351 | 0.034044
0.12 | 0.03112 | 0.05083
0.13 | 0.036071 | 0.07065
0.14 | 0.041652 | 0.09699
0.15 | 0.048375 | 0.12924
0.16 | 0.055964 | 0.16958
0.17 | 0.06267 | 0.21826
0.18 | 0.07212 | 0.27657
0.19 | 0.08315 | 0.35156
0.2 | 0.09552 | 0.44126
0.21 | 0.10969 | 0.55121
0.22 | 0.12556 | 0.6739
0.23 | 0.14239 | 0.8357
0.24 | 0.16288 | 1.0238
0.25 | 0.18569 | 1.2525
0.26 | 0.21034 | 1.5323
0.27 | 0.2382 | 1.8569
0.28 | 0.26952 | 2.2458
0.29 | 0.30588 | 2.7129
0.3 | 0.34448 | 3.2794
0.31 | 0.38979 | 3.9404
0.32 | 0.44023 | 4.7297
0.33 | 0.4963 | 5.6827
0.34 | 0.55776 | 6.754
0.35 | 0.6056 | 8.086
0.36 | 0.6832 | 9.687
0.37 | 0.7691 | 11.602
0.38 | 0.8683 | 13.858
0.39 | 0.9799 | 16.581
0.4 | 1.1035 | 19.847
0.41 | 1.2471 | 23.694
0.42 | 1.4133 | 28.433
0.43 | 1.6002 | 33.975
0.44 | 1.819 | 40.731
0.45 | 2.0754 | 48.723
0.46 | 2.3716 | 58.36
0.47 | 2.7199 | 69.92
0.48 | 3.1343 | 83.63
0.49 | 3.6267 | 100.15
0.5 | 4.2013 | 119.83