## Diode Characteristic (uA-mm)
VGS (V) | VDS = 0.000 V | VDS = 0.500 V
-1.25 | -7.795 | -17.377
-1.24 | -7.519 | -16.844
-1.23 | -7.267 | -16.418
-1.22 | -7.041 | -15.929
-1.21 | -6.824 | -15.477
-1.2 | -6.611 | -15.089
-1.19 | -6.393 | -14.605
-1.18 | -6.21 | -14.226
-1.17 | -6.006 | -13.812
-1.16 | -5.786 | -13.37
-1.15 | -5.571 | -12.978
-1.14 | -5.408 | -12.559
-1.13 | -5.219 | -12.225
-1.12 | -5.049 | -11.845
-1.11 | -4.8791 | -11.525
-1.1 | -4.7124 | -11.157
-1.09 | -4.5527 | -10.815
-1.08 | -4.3801 | -10.553
-1.07 | -4.2331 | -10.138
-1.06 | -4.0695 | -9.88
-1.05 | -3.9235 | -9.548
-1.04 | -3.7877 | -9.239
-1.03 | -3.6529 | -8.992
-1.02 | -3.5191 | -8.739
-1.01 | -3.387 | -8.45
-1 | -3.2609 | -8.162
-0.99 | -3.1406 | -7.942
-0.98 | -3.0124 | -7.647
-0.97 | -2.9008 | -7.413
-0.96 | -2.7807 | -7.154
-0.95 | -2.6878 | -6.94
-0.94 | -2.5885 | -6.697
-0.93 | -2.4909 | -6.479
-0.92 | -2.3877 | -6.282
-0.91 | -2.2842 | -6.08
-0.9 | -2.1941 | -5.863
-0.89 | -2.1059 | -5.685
-0.88 | -2.0251 | -5.49
-0.87 | -1.9431 | -5.331
-0.86 | -1.8561 | -5.139
-0.85 | -1.7902 | -4.9873
-0.84 | -1.7129 | -4.803
-0.83 | -1.6417 | -4.6614
-0.82 | -1.5744 | -4.5021
-0.81 | -1.501 | -4.3388
-0.8 | -1.4389 | -4.1842
-0.79 | -1.3686 | -4.0516
-0.78 | -1.3165 | -3.9149
-0.77 | -1.2536 | -3.7525
-0.76 | -1.1974 | -3.6269
-0.75 | -1.1417 | -3.5023
-0.74 | -1.0912 | -3.3728
-0.73 | -1.0434 | -3.2514
-0.72 | -1.0001 | -3.1392
-0.71 | -0.9435 | -3.0362
-0.7 | -0.9 | -2.9308
-0.69 | -0.8626 | -2.8163
-0.68 | -0.8182 | -2.7227
-0.67 | -0.7791 | -2.6162
-0.66 | -0.7435 | -2.5164
-0.65 | -0.7093 | -2.4163
-0.64 | -0.6748 | -2.3219
-0.63 | -0.6399 | -2.2609
-0.62 | -0.6069 | -2.1669
-0.61 | -0.5741 | -2.0847
-0.6 | -0.546 | -2.0024
-0.59 | -0.515 | -1.9256
-0.58 | -0.49358 | -1.8596
-0.57 | -0.46873 | -1.7845
-0.56 | -0.44131 | -1.7116
-0.55 | -0.41682 | -1.65
-0.54 | -0.39215 | -1.5841
-0.53 | -0.37168 | -1.5202
-0.52 | -0.35031 | -1.4574
-0.51 | -0.33218 | -1.4041
-0.5 | -0.31306 | -1.3496
-0.49 | -0.295 | -1.2938
-0.48 | -0.27847 | -1.2382
-0.47 | -0.26066 | -1.1889
-0.46 | -0.24564 | -1.1407
-0.45 | -0.23148 | -1.0971
-0.44 | -0.2175 | -1.0483
-0.43 | -0.20335 | -1.0121
-0.42 | -0.19108 | -0.9703
-0.41 | -0.17906 | -0.9324
-0.4 | -0.16658 | -0.8926
-0.39 | -0.15605 | -0.8533
-0.38 | -0.14656 | -0.8182
-0.37 | -0.13712 | -0.7787
-0.36 | -0.12774 | -0.7475
-0.35 | -0.11953 | -0.7084
-0.34 | -0.11103 | -0.6778
-0.33 | -0.10364 | -0.6568
-0.32 | -0.09599 | -0.627
-0.31 | -0.0884 | -0.5932
-0.3 | -0.08254 | -0.5626
-0.29 | -0.07612 | -0.541
-0.28 | -0.07096 | -0.5135
-0.27 | -0.06512 | -0.488
-0.26 | -0.06016 | -0.46413
-0.25 | -0.05552 | -0.43829
-0.24 | -0.05112 | -0.41279
-0.23 | -0.047262 | -0.39024
-0.22 | -0.043151 | -0.36503
-0.21 | -0.039453 | -0.34551
-0.2 | -0.036399 | -0.32271
-0.19 | -0.033316 | -0.30241
-0.18 | -0.030138 | -0.27981
-0.17 | -0.027327 | -0.26113
-0.16 | -0.024782 | -0.24156
-0.15 | -0.022505 | -0.22297
-0.14 | -0.020098 | -0.20631
-0.13 | -0.018189 | -0.18913
-0.12 | -0.016147 | -0.17361
-0.11 | -0.014613 | -0.15794
-0.1 | -0.012755 | -0.14452
-0.09 | -0.011198 | -0.13177
-0.08 | -0.009837 | -0.11942
-0.07 | -0.008488 | -0.1069
-0.06 | -0.0071 | -0.09776
-0.05 | -0.005905 | -0.08825
-0.04 | -0.0046896 | -0.07963
-0.03 | -0.0035667 | -0.07183
-0.02 | -0.0024021 | -0.06393
-0.01 | -0.0012595 | -0.05682
0 | -3.02e-05 | -0.049479
0.01 | 0.0012484 | -0.043467
0.02 | 0.0025659 | -0.03772
0.03 | 0.0040573 | -0.032121
0.04 | 0.0056251 | -0.026238
0.05 | 0.007237 | -0.020811
0.06 | 0.009393 | -0.014386
0.07 | 0.01159 | -0.00787
0.08 | 0.0142 | -0.0001584
0.09 | 0.01701 | 0.008906
0.1 | 0.020408 | 0.019586
0.11 | 0.024134 | 0.032766
0.12 | 0.028457 | 0.049247
0.13 | 0.03334 | 0.0689
0.14 | 0.039098 | 0.0945
0.15 | 0.045264 | 0.12612
0.16 | 0.052373 | 0.16583
0.17 | 0.05945 | 0.21453
0.18 | 0.06889 | 0.27376
0.19 | 0.07953 | 0.34784
0.2 | 0.09205 | 0.43833
0.21 | 0.10601 | 0.54759
0.22 | 0.12105 | 0.6737
0.23 | 0.13848 | 0.8343
0.24 | 0.15834 | 1.0259
0.25 | 0.18087 | 1.2586
0.26 | 0.20693 | 1.5407
0.27 | 0.23385 | 1.8699
0.28 | 0.2667 | 2.2696
0.29 | 0.30232 | 2.7389
0.3 | 0.34211 | 3.3162
0.31 | 0.38676 | 3.9905
0.32 | 0.43412 | 4.7876
0.33 | 0.49227 | 5.726
0.34 | 0.55652 | 6.87
0.35 | 0.6056 | 8.24
0.36 | 0.6833 | 9.875
0.37 | 0.7742 | 11.85
0.38 | 0.8727 | 14.16
0.39 | 0.9845 | 16.938
0.4 | 1.1122 | 20.28
0.41 | 1.2543 | 24.242
0.42 | 1.4265 | 29.105
0.43 | 1.6197 | 34.846
0.44 | 1.8444 | 41.816
0.45 | 2.0993 | 49.944
0.46 | 2.4083 | 59.77
0.47 | 2.7736 | 71.86
0.48 | 3.1903 | 85.9
0.49 | 3.7003 | 102.94
0.5 | 4.3071 | 123.42