## Diode Characteristic (uA-mm)
VGS (V) | VDS = 0.000 V | VDS = 0.500 V
-1.25 | -7.627 | -16.887
-1.24 | -7.361 | -16.513
-1.23 | -7.147 | -16.003
-1.22 | -6.93 | -15.574
-1.21 | -6.71 | -15.113
-1.2 | -6.494 | -14.675
-1.19 | -6.282 | -14.273
-1.18 | -6.081 | -13.834
-1.17 | -5.849 | -13.436
-1.16 | -5.653 | -13.064
-1.15 | -5.481 | -12.643
-1.14 | -5.317 | -12.284
-1.13 | -5.115 | -11.959
-1.12 | -4.9275 | -11.615
-1.11 | -4.767 | -11.273
-1.1 | -4.6229 | -10.883
-1.09 | -4.4597 | -10.607
-1.08 | -4.3234 | -10.285
-1.07 | -4.1747 | -9.916
-1.06 | -4.0148 | -9.643
-1.05 | -3.8689 | -9.345
-1.04 | -3.7328 | -9.042
-1.03 | -3.5855 | -8.799
-1.02 | -3.4675 | -8.522
-1.01 | -3.3495 | -8.239
-1 | -3.2377 | -7.998
-0.99 | -3.1011 | -7.734
-0.98 | -2.975 | -7.477
-0.97 | -2.8634 | -7.233
-0.96 | -2.7651 | -7.034
-0.95 | -2.6578 | -6.789
-0.94 | -2.5551 | -6.585
-0.93 | -2.4501 | -6.352
-0.92 | -2.3666 | -6.14
-0.91 | -2.2714 | -5.964
-0.9 | -2.1699 | -5.773
-0.89 | -2.0885 | -5.572
-0.88 | -2.0016 | -5.393
-0.87 | -1.9218 | -5.226
-0.86 | -1.8538 | -5.019
-0.85 | -1.778 | -4.8645
-0.84 | -1.7035 | -4.7023
-0.83 | -1.6337 | -4.5597
-0.82 | -1.569 | -4.3873
-0.81 | -1.5011 | -4.2314
-0.8 | -1.4354 | -4.0928
-0.79 | -1.3737 | -3.9531
-0.78 | -1.3166 | -3.7925
-0.77 | -1.2622 | -3.6842
-0.76 | -1.2061 | -3.5516
-0.75 | -1.146 | -3.4099
-0.74 | -1.0955 | -3.3018
-0.73 | -1.0498 | -3.1883
-0.72 | -0.9976 | -3.0804
-0.71 | -0.9566 | -2.9594
-0.7 | -0.9022 | -2.8425
-0.69 | -0.8611 | -2.7442
-0.68 | -0.8215 | -2.6381
-0.67 | -0.7861 | -2.527
-0.66 | -0.7515 | -2.4232
-0.65 | -0.7109 | -2.353
-0.64 | -0.676 | -2.268
-0.63 | -0.6409 | -2.1854
-0.62 | -0.6045 | -2.1057
-0.61 | -0.5783 | -2.0267
-0.6 | -0.5495 | -1.9521
-0.59 | -0.5223 | -1.8732
-0.58 | -0.49936 | -1.8026
-0.57 | -0.47062 | -1.7246
-0.56 | -0.44593 | -1.6645
-0.55 | -0.41952 | -1.6012
-0.54 | -0.39636 | -1.5414
-0.53 | -0.37667 | -1.474
-0.52 | -0.35382 | -1.4101
-0.51 | -0.33491 | -1.3581
-0.5 | -0.31522 | -1.302
-0.49 | -0.29871 | -1.2486
-0.48 | -0.27962 | -1.1969
-0.47 | -0.26164 | -1.1529
-0.46 | -0.24759 | -1.1041
-0.45 | -0.23392 | -1.0612
-0.44 | -0.2206 | -1.0184
-0.43 | -0.20621 | -0.9832
-0.42 | -0.19142 | -0.9348
-0.41 | -0.1796 | -0.8918
-0.4 | -0.16837 | -0.8561
-0.39 | -0.1584 | -0.8193
-0.38 | -0.14686 | -0.7817
-0.37 | -0.1371 | -0.7483
-0.36 | -0.12815 | -0.717
-0.35 | -0.1197 | -0.6835
-0.34 | -0.11164 | -0.6537
-0.33 | -0.10385 | -0.623
-0.32 | -0.09623 | -0.5951
-0.31 | -0.09028 | -0.5652
-0.3 | -0.08309 | -0.5364
-0.29 | -0.07694 | -0.5126
-0.28 | -0.07133 | -0.4939
-0.27 | -0.0659 | -0.46809
-0.26 | -0.06114 | -0.4416
-0.25 | -0.05625 | -0.41844
-0.24 | -0.05151 | -0.39684
-0.23 | -0.047342 | -0.37106
-0.22 | -0.043494 | -0.35164
-0.21 | -0.039741 | -0.32994
-0.2 | -0.03642 | -0.30901
-0.19 | -0.033181 | -0.28946
-0.18 | -0.030157 | -0.26496
-0.17 | -0.027547 | -0.24988
-0.16 | -0.025058 | -0.23053
-0.15 | -0.022525 | -0.21466
-0.14 | -0.020254 | -0.1979
-0.13 | -0.01831 | -0.17919
-0.12 | -0.016252 | -0.16559
-0.11 | -0.014532 | -0.15106
-0.1 | -0.012855 | -0.13681
-0.09 | -0.011251 | -0.12645
-0.08 | -0.009845 | -0.1156
-0.07 | -0.008471 | -0.10439
-0.06 | -0.007177 | -0.09465
-0.05 | -0.005943 | -0.08476
-0.04 | -0.0047271 | -0.07648
-0.03 | -0.0035406 | -0.06859
-0.02 | -0.0024043 | -0.06158
-0.01 | -0.001246 | -0.0543
0 | -4.37e-05 | -0.047168
0.01 | 0.0012393 | -0.041258
0.02 | 0.0025402 | -0.036002
0.03 | 0.0040438 | -0.030134
0.04 | 0.0056066 | -0.024663
0.05 | 0.007193 | -0.019088
0.06 | 0.009311 | -0.013156
0.07 | 0.011553 | -0.006606
0.08 | 0.014116 | 0.0005966
0.09 | 0.016912 | 0.00946
0.1 | 0.02035 | 0.020095
0.11 | 0.02406 | 0.032761
0.12 | 0.028261 | 0.048799
0.13 | 0.03312 | 0.06837
0.14 | 0.03872 | 0.09345
0.15 | 0.04489 | 0.12461
0.16 | 0.051935 | 0.163
0.17 | 0.05888 | 0.21123
0.18 | 0.06817 | 0.26925
0.19 | 0.07818 | 0.34069
0.2 | 0.09027 | 0.42843
0.21 | 0.10407 | 0.53495
0.22 | 0.1189 | 0.6583
0.23 | 0.13633 | 0.8149
0.24 | 0.15613 | 0.9994
0.25 | 0.17747 | 1.2322
0.26 | 0.2019 | 1.5034
0.27 | 0.22845 | 1.8321
0.28 | 0.26031 | 2.2129
0.29 | 0.29602 | 2.6768
0.3 | 0.33356 | 3.2319
0.31 | 0.37804 | 3.8775
0.32 | 0.42471 | 4.6665
0.33 | 0.47971 | 5.6073
0.34 | 0.54288 | 6.674
0.35 | 0.5951 | 8.009
0.36 | 0.6721 | 9.597
0.37 | 0.7613 | 11.509
0.38 | 0.8564 | 13.767
0.39 | 0.9683 | 16.494
0.4 | 1.0958 | 19.739
0.41 | 1.2405 | 23.594
0.42 | 1.4063 | 28.296
0.43 | 1.5912 | 33.889
0.44 | 1.8157 | 40.631
0.45 | 2.064 | 48.599
0.46 | 2.3734 | 58.2
0.47 | 2.7273 | 69.85
0.48 | 3.1304 | 83.69
0.49 | 3.6426 | 100.35
0.5 | 4.224 | 120.09