## Diode Characteristic (uA-mm)
VGS (V) | VDS = 0.000 V | VDS = 0.500 V
-1.25 | -7.408 | -16.659
-1.24 | -7.172 | -16.23
-1.23 | -6.936 | -15.733
-1.22 | -6.729 | -15.254
-1.21 | -6.538 | -14.874
-1.2 | -6.356 | -14.426
-1.19 | -6.095 | -13.994
-1.18 | -5.914 | -13.622
-1.17 | -5.751 | -13.21
-1.16 | -5.539 | -12.853
-1.15 | -5.342 | -12.465
-1.14 | -5.206 | -12.11
-1.13 | -5.036 | -11.713
-1.12 | -4.8477 | -11.367
-1.11 | -4.6824 | -11.059
-1.1 | -4.5398 | -10.783
-1.09 | -4.3605 | -10.422
-1.08 | -4.2319 | -10.16
-1.07 | -4.0706 | -9.889
-1.06 | -3.9178 | -9.517
-1.05 | -3.7704 | -9.277
-1.04 | -3.6485 | -8.953
-1.03 | -3.5071 | -8.651
-1.02 | -3.3964 | -8.367
-1.01 | -3.2774 | -8.158
-1 | -3.1482 | -7.87
-0.99 | -3.0381 | -7.661
-0.98 | -2.9333 | -7.378
-0.97 | -2.8176 | -7.17
-0.96 | -2.7153 | -6.963
-0.95 | -2.6261 | -6.725
-0.94 | -2.5231 | -6.509
-0.93 | -2.4189 | -6.279
-0.92 | -2.3364 | -6.09
-0.91 | -2.2441 | -5.885
-0.9 | -2.1419 | -5.705
-0.89 | -2.0639 | -5.513
-0.88 | -1.9761 | -5.336
-0.87 | -1.905 | -5.16
-0.86 | -1.8276 | -5.0095
-0.85 | -1.746 | -4.8408
-0.84 | -1.6774 | -4.6851
-0.83 | -1.6098 | -4.5101
-0.82 | -1.5461 | -4.3536
-0.81 | -1.4829 | -4.2037
-0.8 | -1.425 | -4.0666
-0.79 | -1.3564 | -3.9201
-0.78 | -1.2951 | -3.7816
-0.77 | -1.2373 | -3.6577
-0.76 | -1.1863 | -3.5328
-0.75 | -1.1325 | -3.4156
-0.74 | -1.0893 | -3.29
-0.73 | -1.0312 | -3.1813
-0.72 | -0.9909 | -3.0588
-0.71 | -0.943 | -2.9459
-0.7 | -0.8952 | -2.8416
-0.69 | -0.8598 | -2.7349
-0.68 | -0.8131 | -2.6298
-0.67 | -0.7748 | -2.5227
-0.66 | -0.7385 | -2.4411
-0.65 | -0.7008 | -2.3553
-0.64 | -0.6668 | -2.2627
-0.63 | -0.6338 | -2.1935
-0.62 | -0.6004 | -2.1201
-0.61 | -0.5717 | -2.0242
-0.6 | -0.5423 | -1.9442
-0.59 | -0.5115 | -1.888
-0.58 | -0.49056 | -1.8055
-0.57 | -0.46312 | -1.7343
-0.56 | -0.44225 | -1.6688
-0.55 | -0.41495 | -1.6096
-0.54 | -0.39431 | -1.5381
-0.53 | -0.37106 | -1.4876
-0.52 | -0.35033 | -1.4198
-0.51 | -0.33041 | -1.367
-0.5 | -0.31254 | -1.3122
-0.49 | -0.29288 | -1.2605
-0.48 | -0.27884 | -1.2065
-0.47 | -0.26283 | -1.1578
-0.46 | -0.24808 | -1.1168
-0.45 | -0.23173 | -1.0658
-0.44 | -0.21878 | -1.0251
-0.43 | -0.20384 | -0.985
-0.42 | -0.19266 | -0.9401
-0.41 | -0.17998 | -0.9011
-0.4 | -0.16874 | -0.8632
-0.39 | -0.15699 | -0.8263
-0.38 | -0.14689 | -0.7925
-0.37 | -0.13801 | -0.759
-0.36 | -0.12849 | -0.7256
-0.35 | -0.11998 | -0.694
-0.34 | -0.11146 | -0.666
-0.33 | -0.1033 | -0.6342
-0.32 | -0.09562 | -0.6063
-0.31 | -0.08956 | -0.5773
-0.3 | -0.08314 | -0.5486
-0.29 | -0.07718 | -0.5234
-0.28 | -0.07139 | -0.50186
-0.27 | -0.06568 | -0.47545
-0.26 | -0.06076 | -0.4496
-0.25 | -0.05641 | -0.42537
-0.24 | -0.05164 | -0.40215
-0.23 | -0.047937 | -0.37733
-0.22 | -0.044049 | -0.35424
-0.21 | -0.040201 | -0.33128
-0.2 | -0.03683 | -0.31198
-0.19 | -0.03373 | -0.28974
-0.18 | -0.030562 | -0.27068
-0.17 | -0.027799 | -0.25214
-0.16 | -0.025254 | -0.23164
-0.15 | -0.022463 | -0.21123
-0.14 | -0.020435 | -0.19631
-0.13 | -0.018211 | -0.18078
-0.12 | -0.016403 | -0.16482
-0.11 | -0.014613 | -0.15062
-0.1 | -0.013031 | -0.13877
-0.09 | -0.011346 | -0.12496
-0.08 | -0.009905 | -0.11402
-0.07 | -0.008568 | -0.10421
-0.06 | -0.007315 | -0.0945
-0.05 | -0.005985 | -0.08492
-0.04 | -0.0047856 | -0.07639
-0.03 | -0.0036321 | -0.06905
-0.02 | -0.00243 | -0.06148
-0.01 | -0.0012543 | -0.05467
0 | -2.59e-05 | -0.047432
0.01 | 0.001279 | -0.041549
0.02 | 0.0025932 | -0.036124
0.03 | 0.004101 | -0.030587
0.04 | 0.0056981 | -0.025241
0.05 | 0.00741 | -0.019483
0.06 | 0.009365 | -0.013282
0.07 | 0.011848 | -0.00651
0.08 | 0.01438 | 0.0009724
0.09 | 0.017248 | 0.009623
0.1 | 0.02054 | 0.020701
0.11 | 0.024414 | 0.033857
0.12 | 0.028794 | 0.050372
0.13 | 0.033653 | 0.07017
0.14 | 0.039311 | 0.09572
0.15 | 0.045835 | 0.1269
0.16 | 0.053139 | 0.16702
0.17 | 0.05973 | 0.21585
0.18 | 0.06913 | 0.27464
0.19 | 0.07995 | 0.34735
0.2 | 0.09208 | 0.43572
0.21 | 0.10575 | 0.54712
0.22 | 0.12181 | 0.6712
0.23 | 0.13922 | 0.8281
0.24 | 0.15893 | 1.02
0.25 | 0.18179 | 1.2511
0.26 | 0.20574 | 1.5256
0.27 | 0.2334 | 1.8525
0.28 | 0.26571 | 2.2407
0.29 | 0.30004 | 2.7126
0.3 | 0.34007 | 3.2669
0.31 | 0.38418 | 3.9287
0.32 | 0.43144 | 4.7204
0.33 | 0.48835 | 5.6691
0.34 | 0.54865 | 6.725
0.35 | 0.601 | 8.072
0.36 | 0.6823 | 9.677
0.37 | 0.7651 | 11.578
0.38 | 0.863 | 13.848
0.39 | 0.9744 | 16.56
0.4 | 1.0955 | 19.786
0.41 | 1.2399 | 23.677
0.42 | 1.4055 | 28.374
0.43 | 1.5943 | 33.986
0.44 | 1.8082 | 40.611
0.45 | 2.0651 | 48.646
0.46 | 2.3662 | 58.24
0.47 | 2.706 | 69.85
0.48 | 3.1168 | 83.65
0.49 | 3.6134 | 99.98
0.5 | 4.1977 | 119.68