## Diode Characteristic (uA-mm)
VGS (V) | VDS = 0.000 V | VDS = 0.500 V
-1.25 | -6.668 | -14.438
-1.24 | -6.475 | -14.111
-1.23 | -6.262 | -13.697
-1.22 | -6.058 | -13.275
-1.21 | -5.877 | -12.93
-1.2 | -5.675 | -12.576
-1.19 | -5.507 | -12.265
-1.18 | -5.334 | -11.836
-1.17 | -5.172 | -11.484
-1.16 | -5.007 | -11.192
-1.15 | -4.8671 | -10.857
-1.14 | -4.6826 | -10.516
-1.13 | -4.5314 | -10.274
-1.12 | -4.367 | -9.93
-1.11 | -4.2324 | -9.657
-1.1 | -4.0882 | -9.386
-1.09 | -3.9518 | -9.101
-1.08 | -3.8126 | -8.839
-1.07 | -3.6818 | -8.586
-1.06 | -3.5514 | -8.313
-1.05 | -3.4324 | -8.064
-1.04 | -3.32 | -7.803
-1.03 | -3.2128 | -7.577
-1.02 | -3.093 | -7.333
-1.01 | -2.9785 | -7.074
-1 | -2.8816 | -6.868
-0.99 | -2.7782 | -6.719
-0.98 | -2.6749 | -6.491
-0.97 | -2.575 | -6.295
-0.96 | -2.4821 | -6.084
-0.95 | -2.3861 | -5.874
-0.94 | -2.2888 | -5.681
-0.93 | -2.2037 | -5.534
-0.92 | -2.1222 | -5.359
-0.91 | -2.0305 | -5.183
-0.9 | -1.9488 | -5.003
-0.89 | -1.8813 | -4.8838
-0.88 | -1.8051 | -4.7055
-0.87 | -1.7378 | -4.5428
-0.86 | -1.6753 | -4.4021
-0.85 | -1.609 | -4.2393
-0.84 | -1.5293 | -4.1053
-0.83 | -1.4669 | -3.9728
-0.82 | -1.4027 | -3.8396
-0.81 | -1.3435 | -3.71
-0.8 | -1.2917 | -3.5934
-0.79 | -1.2396 | -3.4794
-0.78 | -1.1785 | -3.3629
-0.77 | -1.1312 | -3.2437
-0.76 | -1.0805 | -3.1174
-0.75 | -1.0315 | -3.0156
-0.74 | -0.9891 | -2.8993
-0.73 | -0.9456 | -2.8162
-0.72 | -0.9054 | -2.7096
-0.71 | -0.8596 | -2.6174
-0.7 | -0.823 | -2.5253
-0.69 | -0.7798 | -2.4194
-0.68 | -0.7446 | -2.3501
-0.67 | -0.7112 | -2.2683
-0.66 | -0.6762 | -2.193
-0.65 | -0.6453 | -2.0989
-0.64 | -0.6126 | -2.0253
-0.63 | -0.5802 | -1.9553
-0.62 | -0.5539 | -1.8865
-0.61 | -0.5263 | -1.8106
-0.6 | -0.5004 | -1.7486
-0.59 | -0.47666 | -1.6851
-0.58 | -0.45195 | -1.6177
-0.57 | -0.42798 | -1.5638
-0.56 | -0.40621 | -1.4967
-0.55 | -0.38421 | -1.4345
-0.54 | -0.3639 | -1.3854
-0.53 | -0.34481 | -1.3362
-0.52 | -0.32537 | -1.2828
-0.51 | -0.30765 | -1.2312
-0.5 | -0.29086 | -1.1774
-0.49 | -0.27449 | -1.1388
-0.48 | -0.26004 | -1.0851
-0.47 | -0.24357 | -1.0449
-0.46 | -0.23078 | -1.0107
-0.45 | -0.21673 | -0.9709
-0.44 | -0.20309 | -0.9327
-0.43 | -0.19101 | -0.8951
-0.42 | -0.17902 | -0.8592
-0.41 | -0.16807 | -0.8202
-0.4 | -0.1579 | -0.7886
-0.39 | -0.14758 | -0.7505
-0.38 | -0.13828 | -0.7198
-0.37 | -0.12901 | -0.6896
-0.36 | -0.12059 | -0.6592
-0.35 | -0.11267 | -0.6288
-0.34 | -0.10503 | -0.5997
-0.33 | -0.09793 | -0.5755
-0.32 | -0.09073 | -0.5484
-0.31 | -0.0847 | -0.5197
-0.3 | -0.07891 | -0.50148
-0.29 | -0.07291 | -0.47466
-0.28 | -0.0674 | -0.4497
-0.27 | -0.06235 | -0.42681
-0.26 | -0.0574 | -0.40303
-0.25 | -0.0533 | -0.37986
-0.24 | -0.049157 | -0.3597
-0.23 | -0.045508 | -0.3384
-0.22 | -0.041882 | -0.31675
-0.21 | -0.037962 | -0.29914
-0.2 | -0.034847 | -0.27507
-0.19 | -0.031817 | -0.25644
-0.18 | -0.028994 | -0.23938
-0.17 | -0.026328 | -0.21882
-0.16 | -0.024017 | -0.20568
-0.15 | -0.021674 | -0.18953
-0.14 | -0.019557 | -0.17331
-0.13 | -0.01754 | -0.16102
-0.12 | -0.0156 | -0.14722
-0.11 | -0.013998 | -0.13428
-0.1 | -0.012382 | -0.12093
-0.09 | -0.010877 | -0.11187
-0.08 | -0.009451 | -0.10186
-0.07 | -0.008166 | -0.09151
-0.06 | -0.006985 | -0.08283
-0.05 | -0.005731 | -0.07474
-0.04 | -0.0045595 | -0.06659
-0.03 | -0.0034542 | -0.06031
-0.02 | -0.0023091 | -0.05318
-0.01 | -0.0012068 | -0.047365
0 | -2.48e-05 | -0.041253
0.01 | 0.0012276 | -0.036478
0.02 | 0.0024883 | -0.031534
0.03 | 0.0039265 | -0.025961
0.04 | 0.0054569 | -0.021312
0.05 | 0.007032 | -0.016346
0.06 | 0.008879 | -0.010806
0.07 | 0.011177 | -0.004566
0.08 | 0.013594 | 0.0023653
0.09 | 0.016451 | 0.010806
0.1 | 0.01945 | 0.020791
0.11 | 0.023099 | 0.03357
0.12 | 0.027148 | 0.049385
0.13 | 0.031839 | 0.06817
0.14 | 0.037022 | 0.09264
0.15 | 0.043004 | 0.12301
0.16 | 0.050128 | 0.16103
0.17 | 0.05637 | 0.20614
0.18 | 0.06537 | 0.26326
0.19 | 0.07514 | 0.33375
0.2 | 0.08662 | 0.41876
0.21 | 0.09974 | 0.52422
0.22 | 0.11344 | 0.6421
0.23 | 0.13078 | 0.7926
0.24 | 0.14887 | 0.9746
0.25 | 0.16979 | 1.1957
0.26 | 0.19406 | 1.4519
0.27 | 0.22009 | 1.7666
0.28 | 0.24979 | 2.1424
0.29 | 0.28283 | 2.5883
0.3 | 0.32026 | 3.1225
0.31 | 0.36408 | 3.7542
0.32 | 0.40927 | 4.5165
0.33 | 0.46146 | 5.4024
0.34 | 0.51767 | 6.419
0.35 | 0.5711 | 7.704
0.36 | 0.644 | 9.215
0.37 | 0.7263 | 11.057
0.38 | 0.8251 | 13.221
0.39 | 0.9289 | 15.822
0.4 | 1.0498 | 18.884
0.41 | 1.1857 | 22.611
0.42 | 1.3469 | 27.104
0.43 | 1.5291 | 32.413
0.44 | 1.7354 | 38.871
0.45 | 1.9859 | 46.543
0.46 | 2.2672 | 55.918
0.47 | 2.609 | 66.64
0.48 | 3.0043 | 79.83
0.49 | 3.4847 | 95.64
0.5 | 4.0582 | 114.24