## Diode Characteristic (uA-mm)
VGS (V) | VDS = 0.000 V | VDS = 0.500 V
-1.25 | -8.168 | -18.302
-1.24 | -7.887 | -17.758
-1.23 | -7.643 | -17.254
-1.22 | -7.385 | -16.795
-1.21 | -7.163 | -16.315
-1.2 | -6.944 | -15.845
-1.19 | -6.767 | -15.39
-1.18 | -6.506 | -14.885
-1.17 | -6.306 | -14.472
-1.16 | -6.099 | -14.016
-1.15 | -5.896 | -13.582
-1.14 | -5.67 | -13.207
-1.13 | -5.494 | -12.828
-1.12 | -5.306 | -12.472
-1.11 | -5.123 | -12.099
-1.1 | -4.9527 | -11.71
-1.09 | -4.7619 | -11.344
-1.08 | -4.6064 | -11.045
-1.07 | -4.476 | -10.669
-1.06 | -4.2886 | -10.348
-1.05 | -4.1326 | -10.038
-1.04 | -4.0109 | -9.752
-1.03 | -3.8584 | -9.441
-1.02 | -3.7266 | -9.134
-1.01 | -3.5963 | -8.864
-1 | -3.4261 | -8.547
-0.99 | -3.3133 | -8.323
-0.98 | -3.1935 | -8.041
-0.97 | -3.0669 | -7.775
-0.96 | -2.9424 | -7.559
-0.95 | -2.8492 | -7.306
-0.94 | -2.7418 | -7.08
-0.93 | -2.6266 | -6.821
-0.92 | -2.5141 | -6.605
-0.91 | -2.421 | -6.398
-0.9 | -2.328 | -6.174
-0.89 | -2.2252 | -5.95
-0.88 | -2.1427 | -5.758
-0.87 | -2.0485 | -5.615
-0.86 | -1.9571 | -5.399
-0.85 | -1.892 | -5.224
-0.84 | -1.8063 | -5.04
-0.83 | -1.7349 | -4.8652
-0.82 | -1.659 | -4.7005
-0.81 | -1.5886 | -4.5208
-0.8 | -1.5225 | -4.3664
-0.79 | -1.4544 | -4.241
-0.78 | -1.3834 | -4.0784
-0.77 | -1.3261 | -3.9253
-0.76 | -1.2631 | -3.8067
-0.75 | -1.2093 | -3.6665
-0.74 | -1.1517 | -3.5343
-0.73 | -1.1046 | -3.4218
-0.72 | -1.0535 | -3.292
-0.71 | -1.0064 | -3.1675
-0.7 | -0.9631 | -3.0661
-0.69 | -0.9148 | -2.9299
-0.68 | -0.8669 | -2.8263
-0.67 | -0.8335 | -2.7173
-0.66 | -0.7887 | -2.6119
-0.65 | -0.748 | -2.5246
-0.64 | -0.7131 | -2.4267
-0.63 | -0.6793 | -2.3312
-0.62 | -0.6436 | -2.2494
-0.61 | -0.6102 | -2.168
-0.6 | -0.5773 | -2.0825
-0.59 | -0.549 | -2.0088
-0.58 | -0.5219 | -1.9304
-0.57 | -0.4944 | -1.8514
-0.56 | -0.46996 | -1.7784
-0.55 | -0.44405 | -1.7068
-0.54 | -0.42012 | -1.641
-0.53 | -0.39791 | -1.5745
-0.52 | -0.37452 | -1.5249
-0.51 | -0.35491 | -1.4619
-0.5 | -0.33284 | -1.3892
-0.49 | -0.31315 | -1.3385
-0.48 | -0.29508 | -1.2885
-0.47 | -0.27765 | -1.2319
-0.46 | -0.26159 | -1.1759
-0.45 | -0.24559 | -1.1322
-0.44 | -0.23126 | -1.0908
-0.43 | -0.21615 | -1.035
-0.42 | -0.20266 | -0.9939
-0.41 | -0.1909 | -0.9571
-0.4 | -0.17823 | -0.9137
-0.39 | -0.16686 | -0.8742
-0.38 | -0.15514 | -0.8324
-0.37 | -0.14532 | -0.7983
-0.36 | -0.13596 | -0.7628
-0.35 | -0.12649 | -0.7288
-0.34 | -0.11838 | -0.6985
-0.33 | -0.1097 | -0.666
-0.32 | -0.10154 | -0.6342
-0.31 | -0.09467 | -0.6113
-0.3 | -0.08753 | -0.5755
-0.29 | -0.08091 | -0.5501
-0.28 | -0.07465 | -0.5263
-0.27 | -0.06841 | -0.50105
-0.26 | -0.06352 | -0.47098
-0.25 | -0.05876 | -0.4432
-0.24 | -0.05411 | -0.42411
-0.23 | -0.049908 | -0.39849
-0.22 | -0.045824 | -0.37474
-0.21 | -0.041948 | -0.35119
-0.2 | -0.03838 | -0.33065
-0.19 | -0.034829 | -0.3083
-0.18 | -0.031672 | -0.28728
-0.17 | -0.028893 | -0.26638
-0.16 | -0.026357 | -0.24581
-0.15 | -0.023883 | -0.22716
-0.14 | -0.021342 | -0.20982
-0.13 | -0.019053 | -0.19386
-0.12 | -0.017184 | -0.17711
-0.11 | -0.015243 | -0.16282
-0.1 | -0.013533 | -0.1495
-0.09 | -0.011939 | -0.13609
-0.08 | -0.010473 | -0.12455
-0.07 | -0.00898 | -0.11279
-0.06 | -0.00752 | -0.10241
-0.05 | -0.006273 | -0.09212
-0.04 | -0.0049817 | -0.08307
-0.03 | -0.003786 | -0.07406
-0.02 | -0.0025333 | -0.06611
-0.01 | -0.0013125 | -0.05915
0 | -2.87e-05 | -0.05118
0.01 | 0.0013224 | -0.044575
0.02 | 0.0026942 | -0.038609
0.03 | 0.0042709 | -0.033142
0.04 | 0.005867 | -0.027328
0.05 | 0.007719 | -0.02141
0.06 | 0.009785 | -0.015146
0.07 | 0.01226 | -0.007849
0.08 | 0.014967 | 0.0003319
0.09 | 0.017899 | 0.009507
0.1 | 0.021283 | 0.020202
0.11 | 0.025323 | 0.034164
0.12 | 0.029848 | 0.051396
0.13 | 0.034919 | 0.07172
0.14 | 0.040799 | 0.09774
0.15 | 0.047568 | 0.13031
0.16 | 0.055274 | 0.1712
0.17 | 0.06227 | 0.22048
0.18 | 0.07204 | 0.28195
0.19 | 0.08307 | 0.35757
0.2 | 0.09563 | 0.44763
0.21 | 0.10951 | 0.5608
0.22 | 0.12594 | 0.6886
0.23 | 0.14429 | 0.8486
0.24 | 0.16443 | 1.0463
0.25 | 0.18783 | 1.2828
0.26 | 0.21325 | 1.5614
0.27 | 0.24277 | 1.8998
0.28 | 0.2759 | 2.3008
0.29 | 0.31168 | 2.7812
0.3 | 0.35474 | 3.3606
0.31 | 0.39921 | 4.0369
0.32 | 0.45201 | 4.8394
0.33 | 0.50956 | 5.772
0.34 | 0.5707 | 6.932
0.35 | 0.6408 | 8.316
0.36 | 0.723 | 9.945
0.37 | 0.8163 | 11.894
0.38 | 0.9141 | 14.216
0.39 | 1.0325 | 16.989
0.4 | 1.165 | 20.269
0.41 | 1.3138 | 24.275
0.42 | 1.4844 | 29.077
0.43 | 1.6794 | 34.781
0.44 | 1.912 | 41.57
0.45 | 2.162 | 49.839
0.46 | 2.4845 | 59.56
0.47 | 2.8468 | 71.23
0.48 | 3.2678 | 85.42
0.49 | 3.7799 | 102.21
0.5 | 4.3977 | 122.22