## Diode Characteristic (uA-mm)
VGS (V) | VDS = 0.000 V | VDS = 0.500 V
-1.25 | -8.529 | -19.397
-1.24 | -8.307 | -18.848
-1.23 | -8.014 | -18.287
-1.22 | -7.798 | -17.731
-1.21 | -7.524 | -17.227
-1.2 | -7.288 | -16.758
-1.19 | -7.027 | -16.252
-1.18 | -6.807 | -15.756
-1.17 | -6.592 | -15.322
-1.16 | -6.35 | -14.898
-1.15 | -6.138 | -14.417
-1.14 | -5.936 | -13.977
-1.13 | -5.733 | -13.513
-1.12 | -5.538 | -13.143
-1.11 | -5.337 | -12.769
-1.1 | -5.147 | -12.378
-1.09 | -4.9823 | -12.03
-1.08 | -4.7971 | -11.629
-1.07 | -4.6393 | -11.291
-1.06 | -4.4478 | -10.91
-1.05 | -4.2955 | -10.563
-1.04 | -4.1205 | -10.258
-1.03 | -4.0089 | -9.93
-1.02 | -3.853 | -9.602
-1.01 | -3.7058 | -9.284
-1 | -3.5671 | -9.022
-0.99 | -3.4343 | -8.734
-0.98 | -3.3046 | -8.419
-0.97 | -3.1735 | -8.166
-0.96 | -3.0525 | -7.898
-0.95 | -2.9453 | -7.639
-0.94 | -2.8088 | -7.412
-0.93 | -2.698 | -7.155
-0.92 | -2.6035 | -6.942
-0.91 | -2.4995 | -6.718
-0.9 | -2.4019 | -6.443
-0.89 | -2.2935 | -6.246
-0.88 | -2.2053 | -6.053
-0.87 | -2.1131 | -5.87
-0.86 | -2.0236 | -5.636
-0.85 | -1.9505 | -5.469
-0.84 | -1.861 | -5.278
-0.83 | -1.7853 | -5.097
-0.82 | -1.7072 | -4.9331
-0.81 | -1.6373 | -4.7683
-0.8 | -1.5693 | -4.5851
-0.79 | -1.4969 | -4.4171
-0.78 | -1.4292 | -4.2671
-0.77 | -1.3726 | -4.1241
-0.76 | -1.3093 | -3.962
-0.75 | -1.2504 | -3.8351
-0.74 | -1.1935 | -3.7086
-0.73 | -1.139 | -3.5667
-0.72 | -1.0834 | -3.406
-0.71 | -1.0343 | -3.3046
-0.7 | -0.9847 | -3.1979
-0.69 | -0.9433 | -3.0696
-0.68 | -0.8974 | -2.9561
-0.67 | -0.8546 | -2.8425
-0.66 | -0.8074 | -2.7444
-0.65 | -0.7694 | -2.6303
-0.64 | -0.7269 | -2.5378
-0.63 | -0.694 | -2.4437
-0.62 | -0.657 | -2.3611
-0.61 | -0.6239 | -2.2723
-0.6 | -0.5927 | -2.1751
-0.59 | -0.5605 | -2.0965
-0.58 | -0.5306 | -2.0066
-0.57 | -0.5017 | -1.9302
-0.56 | -0.47606 | -1.8378
-0.55 | -0.45361 | -1.7735
-0.54 | -0.4271 | -1.7163
-0.53 | -0.40348 | -1.6402
-0.52 | -0.3814 | -1.5828
-0.51 | -0.35951 | -1.5199
-0.5 | -0.34019 | -1.4509
-0.49 | -0.32025 | -1.3962
-0.48 | -0.30319 | -1.3346
-0.47 | -0.28456 | -1.2844
-0.46 | -0.26687 | -1.2262
-0.45 | -0.25104 | -1.1695
-0.44 | -0.23562 | -1.1284
-0.43 | -0.22158 | -1.075
-0.42 | -0.20785 | -1.0277
-0.41 | -0.19501 | -0.9877
-0.4 | -0.18287 | -0.9482
-0.39 | -0.17005 | -0.9144
-0.38 | -0.15921 | -0.8665
-0.37 | -0.14921 | -0.8309
-0.36 | -0.1391 | -0.7991
-0.35 | -0.12958 | -0.7648
-0.34 | -0.12076 | -0.7257
-0.33 | -0.11193 | -0.6918
-0.32 | -0.10362 | -0.6592
-0.31 | -0.09685 | -0.63
-0.3 | -0.09041 | -0.6017
-0.29 | -0.08347 | -0.5702
-0.28 | -0.0773 | -0.5426
-0.27 | -0.07105 | -0.5127
-0.26 | -0.06507 | -0.49406
-0.25 | -0.06071 | -0.46531
-0.24 | -0.05563 | -0.44032
-0.23 | -0.05085 | -0.41737
-0.22 | -0.046752 | -0.39387
-0.21 | -0.043025 | -0.36467
-0.2 | -0.039394 | -0.34558
-0.19 | -0.035949 | -0.32333
-0.18 | -0.032641 | -0.30256
-0.17 | -0.029566 | -0.28169
-0.16 | -0.026915 | -0.26007
-0.15 | -0.024451 | -0.24185
-0.14 | -0.021942 | -0.22235
-0.13 | -0.019638 | -0.20507
-0.12 | -0.017594 | -0.18907
-0.11 | -0.015586 | -0.17296
-0.1 | -0.013855 | -0.15689
-0.09 | -0.012132 | -0.14393
-0.08 | -0.010583 | -0.13143
-0.07 | -0.009097 | -0.12
-0.06 | -0.007684 | -0.10694
-0.05 | -0.006311 | -0.09702
-0.04 | -0.005097 | -0.08761
-0.03 | -0.0038133 | -0.07847
-0.02 | -0.0026019 | -0.07079
-0.01 | -0.0013166 | -0.06303
0 | -1.8e-06 | -0.05461
0.01 | 0.0013218 | -0.048058
0.02 | 0.0027905 | -0.042464
0.03 | 0.0043243 | -0.03601
0.04 | 0.005989 | -0.030117
0.05 | 0.00799 | -0.023287
0.06 | 0.010042 | -0.016862
0.07 | 0.012422 | -0.009334
0.08 | 0.015066 | -0.0014039
0.09 | 0.018265 | 0.007616
0.1 | 0.021805 | 0.019024
0.11 | 0.02585 | 0.032449
0.12 | 0.030338 | 0.049253
0.13 | 0.035592 | 0.06943
0.14 | 0.041611 | 0.09513
0.15 | 0.048313 | 0.12706
0.16 | 0.055704 | 0.16711
0.17 | 0.06289 | 0.21676
0.18 | 0.07299 | 0.27618
0.19 | 0.08483 | 0.34999
0.2 | 0.09751 | 0.43838
0.21 | 0.11215 | 0.54993
0.22 | 0.1289 | 0.676
0.23 | 0.14768 | 0.8336
0.24 | 0.16895 | 1.0269
0.25 | 0.19158 | 1.2599
0.26 | 0.21851 | 1.5407
0.27 | 0.24877 | 1.8691
0.28 | 0.28103 | 2.2649
0.29 | 0.3188 | 2.7365
0.3 | 0.36144 | 3.2988
0.31 | 0.4083 | 3.9871
0.32 | 0.46324 | 4.7901
0.33 | 0.52154 | 5.72
0.34 | 0.5693 | 6.866
0.35 | 0.6412 | 8.217
0.36 | 0.7241 | 9.842
0.37 | 0.818 | 11.789
0.38 | 0.9215 | 14.072
0.39 | 1.0403 | 16.859
0.4 | 1.1696 | 20.153
0.41 | 1.3199 | 24.121
0.42 | 1.4872 | 28.849
0.43 | 1.6898 | 34.553
0.44 | 1.9199 | 41.381
0.45 | 2.1854 | 49.547
0.46 | 2.4962 | 59.29
0.47 | 2.8562 | 71.11
0.48 | 3.2994 | 85.09
0.49 | 3.7907 | 101.65
0.5 | 4.4188 | 121.9