## Diode Characteristic (uA-mm)
VGS (V) | VDS = 0.000 V | VDS = 0.500 V
-1.25 | -7.687 | -17.216
-1.24 | -7.44 | -16.73
-1.23 | -7.221 | -16.247
-1.22 | -6.983 | -15.789
-1.21 | -6.791 | -15.352
-1.2 | -6.582 | -14.902
-1.19 | -6.365 | -14.469
-1.18 | -6.15 | -14.007
-1.17 | -5.951 | -13.626
-1.16 | -5.739 | -13.193
-1.15 | -5.566 | -12.863
-1.14 | -5.383 | -12.455
-1.13 | -5.192 | -12.147
-1.12 | -5.015 | -11.74
-1.11 | -4.8332 | -11.419
-1.1 | -4.6761 | -11.088
-1.09 | -4.5139 | -10.734
-1.08 | -4.3737 | -10.39
-1.07 | -4.2175 | -10.085
-1.06 | -4.0683 | -9.793
-1.05 | -3.9279 | -9.502
-1.04 | -3.7854 | -9.246
-1.03 | -3.6532 | -8.916
-1.02 | -3.505 | -8.655
-1.01 | -3.3707 | -8.373
-1 | -3.2448 | -8.113
-0.99 | -3.1213 | -7.865
-0.98 | -3.0056 | -7.63
-0.97 | -2.8988 | -7.403
-0.96 | -2.7953 | -7.127
-0.95 | -2.6909 | -6.908
-0.94 | -2.5836 | -6.682
-0.93 | -2.4748 | -6.47
-0.92 | -2.3763 | -6.245
-0.91 | -2.2903 | -6.077
-0.9 | -2.1978 | -5.867
-0.89 | -2.1192 | -5.696
-0.88 | -2.0422 | -5.458
-0.87 | -1.9486 | -5.301
-0.86 | -1.8727 | -5.105
-0.85 | -1.7992 | -4.9611
-0.84 | -1.7218 | -4.7863
-0.83 | -1.6476 | -4.6272
-0.82 | -1.5842 | -4.4887
-0.81 | -1.5082 | -4.3132
-0.8 | -1.4434 | -4.1536
-0.79 | -1.3838 | -4.0314
-0.78 | -1.3213 | -3.8921
-0.77 | -1.2615 | -3.7259
-0.76 | -1.2125 | -3.5924
-0.75 | -1.1594 | -3.4806
-0.74 | -1.1054 | -3.3488
-0.73 | -1.056 | -3.2152
-0.72 | -1.0063 | -3.1126
-0.71 | -0.9589 | -2.9943
-0.7 | -0.9157 | -2.9118
-0.69 | -0.8745 | -2.7916
-0.68 | -0.8343 | -2.6966
-0.67 | -0.7938 | -2.5919
-0.66 | -0.7543 | -2.5035
-0.65 | -0.7185 | -2.4223
-0.64 | -0.6798 | -2.3311
-0.63 | -0.6445 | -2.2319
-0.62 | -0.6158 | -2.1634
-0.61 | -0.5835 | -2.0797
-0.6 | -0.5541 | -2.0114
-0.59 | -0.5263 | -1.9331
-0.58 | -0.49899 | -1.8411
-0.57 | -0.47265 | -1.7793
-0.56 | -0.44837 | -1.708
-0.55 | -0.42242 | -1.6516
-0.54 | -0.40198 | -1.5799
-0.53 | -0.37821 | -1.5222
-0.52 | -0.35733 | -1.4633
-0.51 | -0.337 | -1.4024
-0.5 | -0.31773 | -1.3431
-0.49 | -0.30143 | -1.2803
-0.48 | -0.28348 | -1.2414
-0.47 | -0.26534 | -1.19
-0.46 | -0.25102 | -1.1385
-0.45 | -0.23369 | -1.0993
-0.44 | -0.22191 | -1.0523
-0.43 | -0.20824 | -1.0161
-0.42 | -0.19508 | -0.97
-0.41 | -0.18274 | -0.9278
-0.4 | -0.1706 | -0.8862
-0.39 | -0.16 | -0.8529
-0.38 | -0.149 | -0.8116
-0.37 | -0.13956 | -0.7784
-0.36 | -0.1309 | -0.7405
-0.35 | -0.12164 | -0.7029
-0.34 | -0.11351 | -0.6796
-0.33 | -0.10618 | -0.6517
-0.32 | -0.09801 | -0.6206
-0.31 | -0.09076 | -0.5926
-0.3 | -0.08467 | -0.5633
-0.29 | -0.07832 | -0.5406
-0.28 | -0.07225 | -0.5107
-0.27 | -0.06724 | -0.48378
-0.26 | -0.06186 | -0.46223
-0.25 | -0.05715 | -0.43767
-0.24 | -0.05227 | -0.41408
-0.23 | -0.048344 | -0.39013
-0.22 | -0.044308 | -0.36494
-0.21 | -0.040456 | -0.34254
-0.2 | -0.037185 | -0.32108
-0.19 | -0.033714 | -0.30072
-0.18 | -0.030606 | -0.27911
-0.17 | -0.028115 | -0.25788
-0.16 | -0.025388 | -0.23802
-0.15 | -0.022922 | -0.22193
-0.14 | -0.020729 | -0.20563
-0.13 | -0.018681 | -0.18835
-0.12 | -0.016674 | -0.17314
-0.11 | -0.014796 | -0.15831
-0.1 | -0.013126 | -0.14401
-0.09 | -0.0116 | -0.13088
-0.08 | -0.010068 | -0.1186
-0.07 | -0.008585 | -0.10831
-0.06 | -0.007333 | -0.09718
-0.05 | -0.006064 | -0.08668
-0.04 | -0.0048248 | -0.07875
-0.03 | -0.0036052 | -0.07051
-0.02 | -0.0024591 | -0.0635
-0.01 | -0.0012201 | -0.05588
0 | -5.42e-05 | -0.048088
0.01 | 0.0012705 | -0.042009
0.02 | 0.0025877 | -0.036596
0.03 | 0.0041379 | -0.031169
0.04 | 0.00573 | -0.02542
0.05 | 0.007496 | -0.019617
0.06 | 0.009685 | -0.014005
0.07 | 0.011918 | -0.007318
0.08 | 0.014454 | 0.0002229
0.09 | 0.017331 | 0.008999
0.1 | 0.020819 | 0.019264
0.11 | 0.024603 | 0.032106
0.12 | 0.02898 | 0.047965
0.13 | 0.033576 | 0.06752
0.14 | 0.039619 | 0.09206
0.15 | 0.045848 | 0.12272
0.16 | 0.053188 | 0.16103
0.17 | 0.06035 | 0.2081
0.18 | 0.06994 | 0.26728
0.19 | 0.08084 | 0.33752
0.2 | 0.09258 | 0.42406
0.21 | 0.10713 | 0.528
0.22 | 0.12266 | 0.6531
0.23 | 0.1405 | 0.8069
0.24 | 0.16009 | 0.9941
0.25 | 0.18273 | 1.2224
0.26 | 0.2081 | 1.492
0.27 | 0.23511 | 1.8174
0.28 | 0.26735 | 2.2057
0.29 | 0.30435 | 2.6633
0.3 | 0.34426 | 3.2204
0.31 | 0.38782 | 3.8722
0.32 | 0.43772 | 4.6629
0.33 | 0.49436 | 5.5954
0.34 | 0.55654 | 6.652
0.35 | 0.609 | 7.988
0.36 | 0.6871 | 9.574
0.37 | 0.7761 | 11.496
0.38 | 0.873 | 13.742
0.39 | 0.9879 | 16.47
0.4 | 1.1163 | 19.697
0.41 | 1.2564 | 23.592
0.42 | 1.4276 | 28.291
0.43 | 1.6213 | 33.892
0.44 | 1.844 | 40.629
0.45 | 2.0977 | 48.599
0.46 | 2.4039 | 58.24
0.47 | 2.7591 | 69.99
0.48 | 3.1717 | 83.85
0.49 | 3.6858 | 100.43
0.5 | 4.2835 | 120.41