## Diode Characteristic (uA-mm)
VGS (V) | VDS = 0.000 V | VDS = 0.500 V
-1.25 | -9.161 | -21.163
-1.24 | -8.846 | -20.53
-1.23 | -8.554 | -19.959
-1.22 | -8.31 | -19.376
-1.21 | -8.019 | -18.756
-1.2 | -7.77 | -18.254
-1.19 | -7.496 | -17.667
-1.18 | -7.264 | -17.227
-1.17 | -7.044 | -16.75
-1.16 | -6.811 | -16.24
-1.15 | -6.545 | -15.714
-1.14 | -6.357 | -15.296
-1.13 | -6.111 | -14.852
-1.12 | -5.866 | -14.382
-1.11 | -5.666 | -13.938
-1.1 | -5.465 | -13.545
-1.09 | -5.289 | -13.062
-1.08 | -5.073 | -12.72
-1.07 | -4.8878 | -12.289
-1.06 | -4.7155 | -11.924
-1.05 | -4.5409 | -11.553
-1.04 | -4.366 | -11.171
-1.03 | -4.2225 | -10.839
-1.02 | -4.0778 | -10.454
-1.01 | -3.917 | -10.151
-1 | -3.7689 | -9.782
-0.99 | -3.6261 | -9.507
-0.98 | -3.4805 | -9.147
-0.97 | -3.348 | -8.89
-0.96 | -3.2082 | -8.571
-0.95 | -3.0757 | -8.264
-0.94 | -2.9612 | -8.017
-0.93 | -2.8348 | -7.741
-0.92 | -2.7306 | -7.455
-0.91 | -2.6247 | -7.216
-0.9 | -2.5266 | -7.029
-0.89 | -2.4285 | -6.779
-0.88 | -2.3145 | -6.537
-0.87 | -2.2186 | -6.277
-0.86 | -2.1281 | -6.073
-0.85 | -2.0418 | -5.852
-0.84 | -1.9547 | -5.684
-0.83 | -1.8665 | -5.496
-0.82 | -1.7915 | -5.306
-0.81 | -1.715 | -5.116
-0.8 | -1.6311 | -4.9407
-0.79 | -1.5595 | -4.7502
-0.78 | -1.4982 | -4.5822
-0.77 | -1.4335 | -4.4118
-0.76 | -1.3683 | -4.2696
-0.75 | -1.3085 | -4.0824
-0.74 | -1.2516 | -3.9605
-0.73 | -1.1969 | -3.8004
-0.72 | -1.1403 | -3.6677
-0.71 | -1.0825 | -3.5379
-0.7 | -1.0293 | -3.4013
-0.69 | -0.9837 | -3.2839
-0.68 | -0.9347 | -3.1553
-0.67 | -0.8919 | -3.0403
-0.66 | -0.8382 | -2.9138
-0.65 | -0.8008 | -2.8046
-0.64 | -0.764 | -2.6981
-0.63 | -0.7221 | -2.5936
-0.62 | -0.6889 | -2.5015
-0.61 | -0.6544 | -2.4011
-0.6 | -0.6233 | -2.3055
-0.59 | -0.5879 | -2.2141
-0.58 | -0.5562 | -2.1355
-0.57 | -0.524 | -2.0535
-0.56 | -0.50036 | -1.9698
-0.55 | -0.47272 | -1.8876
-0.54 | -0.44587 | -1.8154
-0.53 | -0.42185 | -1.7472
-0.52 | -0.39769 | -1.6761
-0.51 | -0.37704 | -1.6046
-0.5 | -0.35412 | -1.5378
-0.49 | -0.3325 | -1.4711
-0.48 | -0.31469 | -1.4159
-0.47 | -0.29719 | -1.3549
-0.46 | -0.27873 | -1.2936
-0.45 | -0.2631 | -1.2434
-0.44 | -0.24841 | -1.1897
-0.43 | -0.23173 | -1.1411
-0.42 | -0.21745 | -1.0917
-0.41 | -0.2031 | -1.0505
-0.4 | -0.18878 | -0.9996
-0.39 | -0.17864 | -0.9537
-0.38 | -0.16683 | -0.9142
-0.37 | -0.15619 | -0.8717
-0.36 | -0.14504 | -0.8307
-0.35 | -0.13555 | -0.7974
-0.34 | -0.12555 | -0.7654
-0.33 | -0.11757 | -0.7279
-0.32 | -0.10916 | -0.6949
-0.31 | -0.1014 | -0.6636
-0.3 | -0.09377 | -0.6264
-0.29 | -0.08705 | -0.5984
-0.28 | -0.08049 | -0.5665
-0.27 | -0.075 | -0.5409
-0.26 | -0.06873 | -0.5114
-0.25 | -0.06345 | -0.48772
-0.24 | -0.0582 | -0.4627
-0.23 | -0.05317 | -0.43849
-0.22 | -0.049539 | -0.412
-0.21 | -0.045297 | -0.38803
-0.2 | -0.041255 | -0.36003
-0.19 | -0.037514 | -0.33865
-0.18 | -0.034256 | -0.31602
-0.17 | -0.031173 | -0.29272
-0.16 | -0.028227 | -0.27236
-0.15 | -0.025542 | -0.25469
-0.14 | -0.023137 | -0.23379
-0.13 | -0.020625 | -0.21398
-0.12 | -0.018452 | -0.19851
-0.11 | -0.016419 | -0.18206
-0.1 | -0.014546 | -0.16697
-0.09 | -0.01273 | -0.15299
-0.08 | -0.011162 | -0.13977
-0.07 | -0.009602 | -0.12704
-0.06 | -0.008129 | -0.11557
-0.05 | -0.006698 | -0.10388
-0.04 | -0.005394 | -0.09407
-0.03 | -0.0040998 | -0.08416
-0.02 | -0.0027254 | -0.07593
-0.01 | -0.0014191 | -0.06708
0 | -1.48e-05 | -0.05834
0.01 | 0.0013952 | -0.05166
0.02 | 0.0029529 | -0.044678
0.03 | 0.0045838 | -0.038378
0.04 | 0.006273 | -0.03165
0.05 | 0.008373 | -0.025089
0.06 | 0.010546 | -0.018132
0.07 | 0.013056 | -0.010692
0.08 | 0.015881 | -0.0025195
0.09 | 0.019122 | 0.006761
0.1 | 0.022656 | 0.01808
0.11 | 0.026768 | 0.031715
0.12 | 0.031613 | 0.048471
0.13 | 0.03719 | 0.06866
0.14 | 0.043116 | 0.09457
0.15 | 0.050091 | 0.12756
0.16 | 0.05691 | 0.16713
0.17 | 0.06616 | 0.2166
0.18 | 0.07691 | 0.27688
0.19 | 0.08844 | 0.35143
0.2 | 0.10189 | 0.44258
0.21 | 0.11665 | 0.55391
0.22 | 0.13379 | 0.6798
0.23 | 0.15336 | 0.846
0.24 | 0.17424 | 1.0401
0.25 | 0.19853 | 1.2789
0.26 | 0.22488 | 1.5638
0.27 | 0.25584 | 1.8949
0.28 | 0.29048 | 2.3037
0.29 | 0.32879 | 2.784
0.3 | 0.37289 | 3.3663
0.31 | 0.4179 | 4.0558
0.32 | 0.47321 | 4.8806
0.33 | 0.53447 | 5.839
0.34 | 0.5841 | 6.997
0.35 | 0.6598 | 8.392
0.36 | 0.7426 | 10.069
0.37 | 0.8364 | 12.05
0.38 | 0.9448 | 14.446
0.39 | 1.062 | 17.277
0.4 | 1.2016 | 20.694
0.41 | 1.3506 | 24.728
0.42 | 1.5363 | 29.67
0.43 | 1.7314 | 35.548
0.44 | 1.9616 | 42.595
0.45 | 2.2409 | 51.021
0.46 | 2.5582 | 61.07
0.47 | 2.9239 | 73.18
0.48 | 3.3719 | 87.79
0.49 | 3.9013 | 105.08
0.5 | 4.5315 | 125.8