## Diode Characteristic (uA-mm)
VGS (V) | VDS = 0.000 V | VDS = 0.500 V
-1.25 | -8.338 | -18.543
-1.24 | -8.058 | -17.939
-1.23 | -7.818 | -17.439
-1.22 | -7.6 | -16.998
-1.21 | -7.328 | -16.5
-1.2 | -7.099 | -16.093
-1.19 | -6.882 | -15.592
-1.18 | -6.671 | -15.164
-1.17 | -6.453 | -14.679
-1.16 | -6.202 | -14.266
-1.15 | -5.991 | -13.893
-1.14 | -5.809 | -13.384
-1.13 | -5.63 | -13.068
-1.12 | -5.426 | -12.686
-1.11 | -5.256 | -12.316
-1.1 | -5.069 | -11.946
-1.09 | -4.9021 | -11.593
-1.08 | -4.7228 | -11.21
-1.07 | -4.543 | -10.862
-1.06 | -4.3839 | -10.555
-1.05 | -4.2162 | -10.217
-1.04 | -4.0723 | -9.882
-1.03 | -3.9394 | -9.615
-1.02 | -3.798 | -9.291
-1.01 | -3.66 | -8.967
-1 | -3.5323 | -8.74
-0.99 | -3.4074 | -8.455
-0.98 | -3.2757 | -8.206
-0.97 | -3.1499 | -7.912
-0.96 | -3.0408 | -7.683
-0.95 | -2.9249 | -7.426
-0.94 | -2.8054 | -7.201
-0.93 | -2.6927 | -6.975
-0.92 | -2.5889 | -6.745
-0.91 | -2.4911 | -6.517
-0.9 | -2.3884 | -6.282
-0.89 | -2.2958 | -6.084
-0.88 | -2.1964 | -5.913
-0.87 | -2.1131 | -5.728
-0.86 | -2.0366 | -5.549
-0.85 | -1.9463 | -5.332
-0.84 | -1.8704 | -5.153
-0.83 | -1.7934 | -4.9736
-0.82 | -1.7149 | -4.8016
-0.81 | -1.6412 | -4.642
-0.8 | -1.5768 | -4.4521
-0.79 | -1.5092 | -4.2984
-0.78 | -1.4462 | -4.1538
-0.77 | -1.3807 | -4.0167
-0.76 | -1.3219 | -3.889
-0.75 | -1.2633 | -3.7466
-0.74 | -1.2086 | -3.6032
-0.73 | -1.1506 | -3.5006
-0.72 | -1.1014 | -3.3548
-0.71 | -1.0515 | -3.2345
-0.7 | -1.0016 | -3.1264
-0.69 | -0.956 | -3.0144
-0.68 | -0.9106 | -2.9206
-0.67 | -0.8673 | -2.826
-0.66 | -0.8287 | -2.7155
-0.65 | -0.7949 | -2.6038
-0.64 | -0.7517 | -2.5035
-0.63 | -0.7168 | -2.4182
-0.62 | -0.6841 | -2.3253
-0.61 | -0.6466 | -2.2362
-0.6 | -0.6145 | -2.1596
-0.59 | -0.5819 | -2.0782
-0.58 | -0.554 | -1.9957
-0.57 | -0.5266 | -1.9208
-0.56 | -0.49724 | -1.836
-0.55 | -0.47166 | -1.7579
-0.54 | -0.4458 | -1.7031
-0.53 | -0.42289 | -1.6327
-0.52 | -0.40275 | -1.5728
-0.51 | -0.37689 | -1.5156
-0.5 | -0.35698 | -1.4596
-0.49 | -0.34016 | -1.3955
-0.48 | -0.31699 | -1.3412
-0.47 | -0.30002 | -1.2926
-0.46 | -0.28249 | -1.2366
-0.45 | -0.26613 | -1.1852
-0.44 | -0.25021 | -1.1448
-0.43 | -0.23451 | -1.0892
-0.42 | -0.21961 | -1.0465
-0.41 | -0.20717 | -1.0025
-0.4 | -0.19403 | -0.9585
-0.39 | -0.18369 | -0.9161
-0.38 | -0.1719 | -0.8799
-0.37 | -0.16107 | -0.841
-0.36 | -0.15011 | -0.8068
-0.35 | -0.14024 | -0.7735
-0.34 | -0.13078 | -0.7404
-0.33 | -0.12202 | -0.7096
-0.32 | -0.11461 | -0.6774
-0.31 | -0.10677 | -0.6478
-0.3 | -0.09855 | -0.6195
-0.29 | -0.09111 | -0.5893
-0.28 | -0.08439 | -0.5617
-0.27 | -0.0783 | -0.5329
-0.26 | -0.07238 | -0.5031
-0.25 | -0.06691 | -0.47819
-0.24 | -0.0622 | -0.45319
-0.23 | -0.05683 | -0.42879
-0.22 | -0.0526 | -0.40206
-0.21 | -0.048222 | -0.38321
-0.2 | -0.044259 | -0.35474
-0.19 | -0.040846 | -0.33133
-0.18 | -0.037202 | -0.3141
-0.17 | -0.033915 | -0.29105
-0.16 | -0.030929 | -0.269
-0.15 | -0.028048 | -0.25125
-0.14 | -0.025185 | -0.23185
-0.13 | -0.022712 | -0.21325
-0.12 | -0.02038 | -0.19547
-0.11 | -0.018067 | -0.18016
-0.1 | -0.016008 | -0.16572
-0.09 | -0.014139 | -0.15131
-0.08 | -0.012292 | -0.13701
-0.07 | -0.010468 | -0.12569
-0.06 | -0.008845 | -0.11323
-0.05 | -0.00739 | -0.10223
-0.04 | -0.005867 | -0.09253
-0.03 | -0.0044735 | -0.08325
-0.02 | -0.0029082 | -0.07439
-0.01 | -0.0015042 | -0.06616
0 | -5.11e-05 | -0.05805
0.01 | 0.0016583 | -0.05138
0.02 | 0.0031937 | -0.043709
0.03 | 0.0050869 | -0.037673
0.04 | 0.00691 | -0.031342
0.05 | 0.008911 | -0.025329
0.06 | 0.01114 | -0.018406
0.07 | 0.013831 | -0.010879
0.08 | 0.016751 | -0.0026536
0.09 | 0.019831 | 0.007063
0.1 | 0.023423 | 0.018183
0.11 | 0.027475 | 0.032295
0.12 | 0.032221 | 0.049264
0.13 | 0.037325 | 0.06955
0.14 | 0.043117 | 0.09605
0.15 | 0.050231 | 0.12692
0.16 | 0.05671 | 0.16737
0.17 | 0.06498 | 0.21537
0.18 | 0.075 | 0.27577
0.19 | 0.08612 | 0.34943
0.2 | 0.09929 | 0.43664
0.21 | 0.11359 | 0.54696
0.22 | 0.1295 | 0.6708
0.23 | 0.1477 | 0.8319
0.24 | 0.16742 | 1.0248
0.25 | 0.19108 | 1.2601
0.26 | 0.21714 | 1.5344
0.27 | 0.24582 | 1.8665
0.28 | 0.27781 | 2.2669
0.29 | 0.31402 | 2.7352
0.3 | 0.35502 | 3.3131
0.31 | 0.39993 | 3.9933
0.32 | 0.45021 | 4.7958
0.33 | 0.50852 | 5.731
0.34 | 0.5665 | 6.877
0.35 | 0.6379 | 8.269
0.36 | 0.7158 | 9.885
0.37 | 0.8074 | 11.866
0.38 | 0.9112 | 14.212
0.39 | 1.0249 | 17.003
0.4 | 1.1555 | 20.329
0.41 | 1.305 | 24.358
0.42 | 1.478 | 29.219
0.43 | 1.6691 | 34.943
0.44 | 1.8975 | 41.98
0.45 | 2.165 | 50.278
0.46 | 2.472 | 60.17
0.47 | 2.8341 | 72.15
0.48 | 3.2637 | 86.57
0.49 | 3.7871 | 103.82
0.5 | 4.3925 | 124.04