## Diode Characteristic (uA-mm)
VGS (V) | VDS = 0.000 V | VDS = 0.500 V
-1.25 | -7.584 | -16.858
-1.24 | -7.333 | -16.396
-1.23 | -7.12 | -15.918
-1.22 | -6.89 | -15.532
-1.21 | -6.68 | -14.987
-1.2 | -6.431 | -14.596
-1.19 | -6.272 | -14.232
-1.18 | -6.058 | -13.838
-1.17 | -5.848 | -13.428
-1.16 | -5.653 | -13.028
-1.15 | -5.465 | -12.642
-1.14 | -5.304 | -12.249
-1.13 | -5.119 | -11.886
-1.12 | -4.9674 | -11.517
-1.11 | -4.8072 | -11.213
-1.1 | -4.6536 | -10.854
-1.09 | -4.4915 | -10.539
-1.08 | -4.3127 | -10.219
-1.07 | -4.1626 | -9.979
-1.06 | -4.0097 | -9.678
-1.05 | -3.8683 | -9.37
-1.04 | -3.733 | -9.101
-1.03 | -3.5913 | -8.785
-1.02 | -3.4703 | -8.53
-1.01 | -3.3463 | -8.267
-1 | -3.2158 | -8.028
-0.99 | -3.1163 | -7.758
-0.98 | -3.0147 | -7.49
-0.97 | -2.8876 | -7.276
-0.96 | -2.7724 | -7.02
-0.95 | -2.6529 | -6.821
-0.94 | -2.566 | -6.611
-0.93 | -2.4697 | -6.404
-0.92 | -2.3715 | -6.18
-0.91 | -2.2889 | -5.986
-0.9 | -2.1936 | -5.786
-0.89 | -2.1034 | -5.594
-0.88 | -2.0254 | -5.415
-0.87 | -1.9361 | -5.218
-0.86 | -1.8639 | -5.038
-0.85 | -1.7899 | -4.9118
-0.84 | -1.7156 | -4.7344
-0.83 | -1.6547 | -4.5882
-0.82 | -1.5799 | -4.4382
-0.81 | -1.5184 | -4.2691
-0.8 | -1.4537 | -4.1367
-0.79 | -1.3906 | -3.9995
-0.78 | -1.3284 | -3.837
-0.77 | -1.2693 | -3.7416
-0.76 | -1.2186 | -3.5913
-0.75 | -1.166 | -3.4697
-0.74 | -1.1121 | -3.3512
-0.73 | -1.0606 | -3.2383
-0.72 | -1.0182 | -3.1195
-0.71 | -0.971 | -3.0174
-0.7 | -0.9275 | -2.8966
-0.69 | -0.8818 | -2.7882
-0.68 | -0.8474 | -2.7085
-0.67 | -0.8056 | -2.598
-0.66 | -0.7673 | -2.4946
-0.65 | -0.7272 | -2.4001
-0.64 | -0.6939 | -2.3153
-0.63 | -0.6585 | -2.2302
-0.62 | -0.6291 | -2.1373
-0.61 | -0.5987 | -2.0563
-0.6 | -0.566 | -1.9871
-0.59 | -0.5397 | -1.9209
-0.58 | -0.5111 | -1.8425
-0.57 | -0.48744 | -1.7763
-0.56 | -0.46046 | -1.6974
-0.55 | -0.43956 | -1.6306
-0.54 | -0.41697 | -1.5775
-0.53 | -0.39386 | -1.5213
-0.52 | -0.36983 | -1.4557
-0.51 | -0.3517 | -1.3978
-0.5 | -0.33169 | -1.341
-0.49 | -0.31431 | -1.288
-0.48 | -0.2965 | -1.2356
-0.47 | -0.28026 | -1.188
-0.46 | -0.2632 | -1.1424
-0.45 | -0.2482 | -1.0963
-0.44 | -0.23334 | -1.0529
-0.43 | -0.21938 | -1.0105
-0.42 | -0.20693 | -0.9674
-0.41 | -0.19439 | -0.9279
-0.4 | -0.18254 | -0.8901
-0.39 | -0.17149 | -0.8522
-0.38 | -0.16025 | -0.8169
-0.37 | -0.15032 | -0.7817
-0.36 | -0.14084 | -0.7507
-0.35 | -0.13126 | -0.7157
-0.34 | -0.12212 | -0.6851
-0.33 | -0.11391 | -0.6548
-0.32 | -0.10568 | -0.6272
-0.31 | -0.09881 | -0.598
-0.3 | -0.09196 | -0.5738
-0.29 | -0.08535 | -0.5424
-0.28 | -0.07941 | -0.5166
-0.27 | -0.07343 | -0.49753
-0.26 | -0.06849 | -0.46941
-0.25 | -0.06289 | -0.44651
-0.24 | -0.05791 | -0.42231
-0.23 | -0.05357 | -0.39611
-0.22 | -0.049756 | -0.37783
-0.21 | -0.045612 | -0.35259
-0.2 | -0.042117 | -0.32977
-0.19 | -0.038806 | -0.30987
-0.18 | -0.03536 | -0.28801
-0.17 | -0.032101 | -0.26911
-0.16 | -0.029207 | -0.25052
-0.15 | -0.026611 | -0.2309
-0.14 | -0.024209 | -0.21478
-0.13 | -0.02167 | -0.19746
-0.12 | -0.019454 | -0.18054
-0.11 | -0.01755 | -0.16677
-0.1 | -0.015566 | -0.1506
-0.09 | -0.013543 | -0.13884
-0.08 | -0.011854 | -0.12554
-0.07 | -0.010254 | -0.11475
-0.06 | -0.008709 | -0.10385
-0.05 | -0.007042 | -0.09436
-0.04 | -0.005619 | -0.08491
-0.03 | -0.0043237 | -0.07609
-0.02 | -0.0028919 | -0.06815
-0.01 | -0.0014136 | -0.0607
0 | 4.81e-05 | -0.05307
0.01 | 0.0014984 | -0.046552
0.02 | 0.0032009 | -0.040571
0.03 | 0.0047984 | -0.034665
0.04 | 0.006491 | -0.028628
0.05 | 0.008799 | -0.022444
0.06 | 0.011013 | -0.015977
0.07 | 0.013335 | -0.008785
0.08 | 0.015978 | -0.0008902
0.09 | 0.019306 | 0.008036
0.1 | 0.022651 | 0.019373
0.11 | 0.026512 | 0.032902
0.12 | 0.031 | 0.049712
0.13 | 0.0363 | 0.06919
0.14 | 0.042041 | 0.09488
0.15 | 0.048544 | 0.12638
0.16 | 0.055868 | 0.16595
0.17 | 0.06269 | 0.21415
0.18 | 0.07213 | 0.2723
0.19 | 0.08311 | 0.34515
0.2 | 0.09516 | 0.43208
0.21 | 0.10934 | 0.54132
0.22 | 0.12472 | 0.6642
0.23 | 0.14213 | 0.8198
0.24 | 0.16188 | 1.0087
0.25 | 0.18335 | 1.2381
0.26 | 0.2093 | 1.5169
0.27 | 0.23706 | 1.8382
0.28 | 0.26764 | 2.2298
0.29 | 0.30238 | 2.6886
0.3 | 0.34175 | 3.249
0.31 | 0.3864 | 3.9174
0.32 | 0.43613 | 4.7042
0.33 | 0.49295 | 5.6556
0.34 | 0.55569 | 6.727
0.35 | 0.6035 | 8.079
0.36 | 0.6812 | 9.697
0.37 | 0.7689 | 11.614
0.38 | 0.8676 | 13.921
0.39 | 0.9813 | 16.656
0.4 | 1.1017 | 19.921
0.41 | 1.2493 | 23.85
0.42 | 1.4116 | 28.642
0.43 | 1.6089 | 34.322
0.44 | 1.8317 | 41.034
0.45 | 2.0911 | 49.277
0.46 | 2.3964 | 58.98
0.47 | 2.7567 | 70.65
0.48 | 3.1726 | 84.74
0.49 | 3.6648 | 101.45
0.5 | 4.284 | 121.57