## Diode Characteristic (uA-mm)
VGS (V) | VDS = 0.000 V | VDS = 0.500 V
-1.25 | -7.573 | -17.016
-1.24 | -7.307 | -16.514
-1.23 | -7.09 | -16.081
-1.22 | -6.865 | -15.657
-1.21 | -6.691 | -15.183
-1.2 | -6.436 | -14.779
-1.19 | -6.225 | -14.347
-1.18 | -6.054 | -13.902
-1.17 | -5.845 | -13.481
-1.16 | -5.633 | -13.108
-1.15 | -5.487 | -12.742
-1.14 | -5.287 | -12.316
-1.13 | -5.126 | -11.978
-1.12 | -4.9736 | -11.628
-1.11 | -4.7869 | -11.291
-1.1 | -4.6292 | -10.921
-1.09 | -4.4899 | -10.627
-1.08 | -4.3206 | -10.301
-1.07 | -4.153 | -9.982
-1.06 | -4.001 | -9.694
-1.05 | -3.8629 | -9.403
-1.04 | -3.7277 | -9.11
-1.03 | -3.5866 | -8.867
-1.02 | -3.4709 | -8.567
-1.01 | -3.3405 | -8.306
-1 | -3.2235 | -8.064
-0.99 | -3.1031 | -7.837
-0.98 | -2.9797 | -7.542
-0.97 | -2.8736 | -7.31
-0.96 | -2.7668 | -7.086
-0.95 | -2.6609 | -6.841
-0.94 | -2.5603 | -6.628
-0.93 | -2.4642 | -6.4
-0.92 | -2.3648 | -6.205
-0.91 | -2.2682 | -6.003
-0.9 | -2.1749 | -5.81
-0.89 | -2.0927 | -5.605
-0.88 | -2.0098 | -5.424
-0.87 | -1.9249 | -5.245
-0.86 | -1.8523 | -5.104
-0.85 | -1.7712 | -4.9318
-0.84 | -1.7035 | -4.7677
-0.83 | -1.6305 | -4.6168
-0.82 | -1.5685 | -4.4419
-0.81 | -1.501 | -4.2904
-0.8 | -1.4353 | -4.1545
-0.79 | -1.3761 | -3.9854
-0.78 | -1.3125 | -3.8657
-0.77 | -1.2589 | -3.7142
-0.76 | -1.2 | -3.5891
-0.75 | -1.1471 | -3.465
-0.74 | -1.0947 | -3.3618
-0.73 | -1.0523 | -3.2333
-0.72 | -1.0059 | -3.1428
-0.71 | -0.9568 | -3.0222
-0.7 | -0.9137 | -2.9211
-0.69 | -0.873 | -2.7995
-0.68 | -0.8315 | -2.7087
-0.67 | -0.7911 | -2.6074
-0.66 | -0.7497 | -2.4932
-0.65 | -0.713 | -2.411
-0.64 | -0.6857 | -2.3145
-0.63 | -0.6533 | -2.2273
-0.62 | -0.6164 | -2.1514
-0.61 | -0.5881 | -2.0909
-0.6 | -0.5562 | -2.0044
-0.59 | -0.5287 | -1.927
-0.58 | -0.5024 | -1.8594
-0.57 | -0.48096 | -1.7709
-0.56 | -0.45582 | -1.7039
-0.55 | -0.42942 | -1.6356
-0.54 | -0.40751 | -1.5714
-0.53 | -0.38652 | -1.5299
-0.52 | -0.36683 | -1.4664
-0.51 | -0.34699 | -1.4161
-0.5 | -0.32927 | -1.3614
-0.49 | -0.30856 | -1.3078
-0.48 | -0.29179 | -1.2469
-0.47 | -0.27577 | -1.1982
-0.46 | -0.26079 | -1.1509
-0.45 | -0.24389 | -1.1025
-0.44 | -0.22924 | -1.0654
-0.43 | -0.215 | -1.0188
-0.42 | -0.20409 | -0.9811
-0.41 | -0.19162 | -0.9437
-0.4 | -0.17962 | -0.8961
-0.39 | -0.16763 | -0.8558
-0.38 | -0.15683 | -0.8292
-0.37 | -0.14699 | -0.7875
-0.36 | -0.13834 | -0.7532
-0.35 | -0.12895 | -0.7216
-0.34 | -0.12095 | -0.6923
-0.33 | -0.11289 | -0.6577
-0.32 | -0.10566 | -0.6311
-0.31 | -0.09791 | -0.5994
-0.3 | -0.09107 | -0.5756
-0.29 | -0.08483 | -0.5472
-0.28 | -0.07837 | -0.5191
-0.27 | -0.07345 | -0.49296
-0.26 | -0.06791 | -0.47273
-0.25 | -0.06235 | -0.44555
-0.24 | -0.05808 | -0.42125
-0.23 | -0.05298 | -0.39545
-0.22 | -0.049875 | -0.37113
-0.21 | -0.045534 | -0.35089
-0.2 | -0.041776 | -0.32693
-0.19 | -0.038487 | -0.3061
-0.18 | -0.035003 | -0.285
-0.17 | -0.032231 | -0.26594
-0.16 | -0.029324 | -0.24511
-0.15 | -0.0267 | -0.22814
-0.14 | -0.023889 | -0.20953
-0.13 | -0.021601 | -0.19201
-0.12 | -0.019557 | -0.17794
-0.11 | -0.017489 | -0.16371
-0.1 | -0.015368 | -0.14834
-0.09 | -0.013571 | -0.1354
-0.08 | -0.011949 | -0.12382
-0.07 | -0.010359 | -0.11355
-0.06 | -0.008544 | -0.10251
-0.05 | -0.007018 | -0.09238
-0.04 | -0.005674 | -0.08434
-0.03 | -0.0043534 | -0.07604
-0.02 | -0.0027808 | -0.06796
-0.01 | -0.0014619 | -0.06078
0 | 5e-07 | -0.05296
0.01 | 0.0015181 | -0.046698
0.02 | 0.0031547 | -0.040752
0.03 | 0.0047968 | -0.035137
0.04 | 0.006615 | -0.029044
0.05 | 0.008732 | -0.022879
0.06 | 0.010867 | -0.01629
0.07 | 0.01337 | -0.00929
0.08 | 0.016244 | -0.0012535
0.09 | 0.019349 | 0.007841
0.1 | 0.022846 | 0.01908
0.11 | 0.026829 | 0.032441
0.12 | 0.031522 | 0.04911
0.13 | 0.036412 | 0.06892
0.14 | 0.042229 | 0.09449
0.15 | 0.048646 | 0.12596
0.16 | 0.056406 | 0.1658
0.17 | 0.06327 | 0.21477
0.18 | 0.07322 | 0.27312
0.19 | 0.08411 | 0.34654
0.2 | 0.09696 | 0.43459
0.21 | 0.11081 | 0.54654
0.22 | 0.127 | 0.6701
0.23 | 0.14484 | 0.8261
0.24 | 0.16493 | 1.0204
0.25 | 0.18857 | 1.25
0.26 | 0.21303 | 1.5251
0.27 | 0.24119 | 1.8536
0.28 | 0.27286 | 2.246
0.29 | 0.30906 | 2.7148
0.3 | 0.34911 | 3.2777
0.31 | 0.39404 | 3.9511
0.32 | 0.44375 | 4.7531
0.33 | 0.49908 | 5.694
0.34 | 0.56182 | 6.815
0.35 | 0.6135 | 8.179
0.36 | 0.6921 | 9.786
0.37 | 0.7832 | 11.742
0.38 | 0.8795 | 14.007
0.39 | 0.9901 | 16.811
0.4 | 1.1197 | 20.087
0.41 | 1.2621 | 24.071
0.42 | 1.4332 | 28.778
0.43 | 1.6208 | 34.492
0.44 | 1.8442 | 41.308
0.45 | 2.1007 | 49.427
0.46 | 2.3936 | 59.22
0.47 | 2.7533 | 70.85
0.48 | 3.1705 | 84.85
0.49 | 3.666 | 101.83
0.5 | 4.2665 | 121.83