## Diode Characteristic (uA-mm)
VGS (V) | VDS = 0.000 V | VDS = 0.500 V
-1.25 | -8.174 | -18.339
-1.24 | -7.886 | -17.821
-1.23 | -7.651 | -17.323
-1.22 | -7.459 | -16.819
-1.21 | -7.218 | -16.395
-1.2 | -6.944 | -15.96
-1.19 | -6.729 | -15.472
-1.18 | -6.516 | -14.962
-1.17 | -6.28 | -14.524
-1.16 | -6.089 | -14.173
-1.15 | -5.87 | -13.711
-1.14 | -5.699 | -13.346
-1.13 | -5.502 | -12.913
-1.12 | -5.33 | -12.566
-1.11 | -5.143 | -12.176
-1.1 | -4.9623 | -11.829
-1.09 | -4.7922 | -11.421
-1.08 | -4.6315 | -11.124
-1.07 | -4.4622 | -10.81
-1.06 | -4.2952 | -10.501
-1.05 | -4.1445 | -10.112
-1.04 | -3.9957 | -9.823
-1.03 | -3.869 | -9.542
-1.02 | -3.7158 | -9.24
-1.01 | -3.5933 | -8.925
-1 | -3.4628 | -8.661
-0.99 | -3.3285 | -8.389
-0.98 | -3.2238 | -8.136
-0.97 | -3.0935 | -7.883
-0.96 | -2.9792 | -7.644
-0.95 | -2.8644 | -7.391
-0.94 | -2.7552 | -7.148
-0.93 | -2.6447 | -6.915
-0.92 | -2.5354 | -6.733
-0.91 | -2.4405 | -6.488
-0.9 | -2.3349 | -6.268
-0.89 | -2.241 | -6.087
-0.88 | -2.161 | -5.854
-0.87 | -2.0758 | -5.634
-0.86 | -1.9892 | -5.462
-0.85 | -1.9108 | -5.277
-0.84 | -1.8182 | -5.1
-0.83 | -1.7397 | -4.9446
-0.82 | -1.677 | -4.766
-0.81 | -1.6023 | -4.5778
-0.8 | -1.5383 | -4.4647
-0.79 | -1.4732 | -4.3081
-0.78 | -1.4019 | -4.1357
-0.77 | -1.3472 | -3.9929
-0.76 | -1.2874 | -3.8621
-0.75 | -1.2356 | -3.7358
-0.74 | -1.1798 | -3.5992
-0.73 | -1.1288 | -3.4627
-0.72 | -1.0797 | -3.3411
-0.71 | -1.0294 | -3.2242
-0.7 | -0.9789 | -3.1107
-0.69 | -0.9336 | -2.9927
-0.68 | -0.8947 | -2.8822
-0.67 | -0.8473 | -2.7708
-0.66 | -0.8078 | -2.663
-0.65 | -0.767 | -2.5651
-0.64 | -0.7283 | -2.4585
-0.63 | -0.694 | -2.3891
-0.62 | -0.6613 | -2.2831
-0.61 | -0.6331 | -2.2077
-0.6 | -0.5999 | -2.1087
-0.59 | -0.5711 | -2.0396
-0.58 | -0.5406 | -1.9675
-0.57 | -0.5097 | -1.8905
-0.56 | -0.48642 | -1.8165
-0.55 | -0.46093 | -1.7574
-0.54 | -0.43891 | -1.6803
-0.53 | -0.41269 | -1.6208
-0.52 | -0.3922 | -1.56
-0.51 | -0.3707 | -1.501
-0.5 | -0.35001 | -1.4359
-0.49 | -0.33038 | -1.3828
-0.48 | -0.3113 | -1.318
-0.47 | -0.29415 | -1.2786
-0.46 | -0.27771 | -1.2266
-0.45 | -0.26111 | -1.1833
-0.44 | -0.24575 | -1.136
-0.43 | -0.23138 | -1.0829
-0.42 | -0.21639 | -1.0394
-0.41 | -0.20443 | -1.0037
-0.4 | -0.1926 | -0.9641
-0.39 | -0.18 | -0.9152
-0.38 | -0.16876 | -0.8742
-0.37 | -0.15653 | -0.8312
-0.36 | -0.1466 | -0.806
-0.35 | -0.13729 | -0.7686
-0.34 | -0.12775 | -0.7369
-0.33 | -0.11926 | -0.702
-0.32 | -0.11074 | -0.6746
-0.31 | -0.10256 | -0.6426
-0.3 | -0.09592 | -0.6168
-0.29 | -0.08913 | -0.5851
-0.28 | -0.08291 | -0.5532
-0.27 | -0.0766 | -0.5255
-0.26 | -0.07036 | -0.501
-0.25 | -0.06523 | -0.47374
-0.24 | -0.06053 | -0.44952
-0.23 | -0.05591 | -0.42044
-0.22 | -0.05151 | -0.3967
-0.21 | -0.047621 | -0.37541
-0.2 | -0.043887 | -0.35079
-0.19 | -0.040187 | -0.32834
-0.18 | -0.036768 | -0.30819
-0.17 | -0.033386 | -0.28548
-0.16 | -0.030353 | -0.26352
-0.15 | -0.027464 | -0.24564
-0.14 | -0.024801 | -0.22751
-0.13 | -0.022305 | -0.20931
-0.12 | -0.020097 | -0.19311
-0.11 | -0.018046 | -0.17693
-0.1 | -0.01594 | -0.16199
-0.09 | -0.013912 | -0.14853
-0.08 | -0.012207 | -0.1355
-0.07 | -0.010539 | -0.12279
-0.06 | -0.008815 | -0.11189
-0.05 | -0.007249 | -0.10145
-0.04 | -0.005806 | -0.09105
-0.03 | -0.0044576 | -0.08234
-0.02 | -0.0028684 | -0.07358
-0.01 | -0.0014983 | -0.06676
0 | 4.6e-06 | -0.05768
0.01 | 0.0015478 | -0.05153
0.02 | 0.0032439 | -0.044461
0.03 | 0.00493 | -0.038451
0.04 | 0.006703 | -0.03198
0.05 | 0.008928 | -0.025421
0.06 | 0.011203 | -0.018641
0.07 | 0.013699 | -0.011245
0.08 | 0.016652 | -0.0026375
0.09 | 0.019903 | 0.006906
0.1 | 0.023423 | 0.018402
0.11 | 0.027493 | 0.032329
0.12 | 0.032219 | 0.049458
0.13 | 0.037651 | 0.06987
0.14 | 0.043517 | 0.0962
0.15 | 0.050414 | 0.12817
0.16 | 0.05649 | 0.16878
0.17 | 0.0657 | 0.21749
0.18 | 0.07617 | 0.27803
0.19 | 0.08713 | 0.35087
0.2 | 0.10041 | 0.44032
0.21 | 0.11481 | 0.55039
0.22 | 0.13141 | 0.6746
0.23 | 0.15023 | 0.8331
0.24 | 0.1709 | 1.0276
0.25 | 0.19486 | 1.2613
0.26 | 0.21971 | 1.5372
0.27 | 0.24959 | 1.8667
0.28 | 0.28337 | 2.2586
0.29 | 0.32004 | 2.7284
0.3 | 0.36158 | 3.2883
0.31 | 0.40647 | 3.9631
0.32 | 0.459 | 4.7609
0.33 | 0.51712 | 5.695
0.34 | 0.5647 | 6.825
0.35 | 0.6372 | 8.172
0.36 | 0.721 | 9.771
0.37 | 0.8121 | 11.721
0.38 | 0.9145 | 13.994
0.39 | 1.0306 | 16.748
0.4 | 1.1611 | 20.022
0.41 | 1.3097 | 23.954
0.42 | 1.4835 | 28.669
0.43 | 1.6778 | 34.345
0.44 | 1.8973 | 41.109
0.45 | 2.1675 | 49.178
0.46 | 2.482 | 58.72
0.47 | 2.8437 | 70.45
0.48 | 3.2788 | 84.65
0.49 | 3.7862 | 101.29
0.5 | 4.4102 | 121.1