## Diode Characteristic (uA-mm)
VGS (V) | VDS = 0.000 V | VDS = 0.500 V
-1.25 | -8.149 | -18.266
-1.24 | -7.91 | -17.803
-1.23 | -7.656 | -17.286
-1.22 | -7.406 | -16.795
-1.21 | -7.178 | -16.35
-1.2 | -6.947 | -15.877
-1.19 | -6.734 | -15.419
-1.18 | -6.49 | -15.034
-1.17 | -6.293 | -14.567
-1.16 | -6.089 | -14.131
-1.15 | -5.874 | -13.686
-1.14 | -5.685 | -13.329
-1.13 | -5.477 | -12.953
-1.12 | -5.302 | -12.522
-1.11 | -5.118 | -12.187
-1.1 | -4.9584 | -11.777
-1.09 | -4.7761 | -11.476
-1.08 | -4.5987 | -11.094
-1.07 | -4.4495 | -10.773
-1.06 | -4.2821 | -10.434
-1.05 | -4.1484 | -10.147
-1.04 | -3.9925 | -9.818
-1.03 | -3.8631 | -9.5
-1.02 | -3.7147 | -9.172
-1.01 | -3.5773 | -8.925
-1 | -3.429 | -8.635
-0.99 | -3.3196 | -8.343
-0.98 | -3.1909 | -8.054
-0.97 | -3.0772 | -7.813
-0.96 | -2.9711 | -7.556
-0.95 | -2.8436 | -7.317
-0.94 | -2.7326 | -7.087
-0.93 | -2.6355 | -6.864
-0.92 | -2.5306 | -6.657
-0.91 | -2.4376 | -6.418
-0.9 | -2.3451 | -6.228
-0.89 | -2.243 | -6.013
-0.88 | -2.1486 | -5.821
-0.87 | -2.0598 | -5.62
-0.86 | -1.9805 | -5.435
-0.85 | -1.8957 | -5.268
-0.84 | -1.8225 | -5.085
-0.83 | -1.7566 | -4.9379
-0.82 | -1.6688 | -4.7757
-0.81 | -1.5942 | -4.5963
-0.8 | -1.5417 | -4.4352
-0.79 | -1.4622 | -4.2667
-0.78 | -1.4011 | -4.1165
-0.77 | -1.3424 | -3.9759
-0.76 | -1.2884 | -3.829
-0.75 | -1.232 | -3.7081
-0.74 | -1.1774 | -3.561
-0.73 | -1.1215 | -3.4339
-0.72 | -1.0713 | -3.3283
-0.71 | -1.0235 | -3.2056
-0.7 | -0.9697 | -3.0917
-0.69 | -0.9331 | -2.9672
-0.68 | -0.8837 | -2.8538
-0.67 | -0.8451 | -2.7422
-0.66 | -0.8052 | -2.6424
-0.65 | -0.7668 | -2.5499
-0.64 | -0.7281 | -2.4573
-0.63 | -0.693 | -2.3549
-0.62 | -0.6568 | -2.2644
-0.61 | -0.6247 | -2.1921
-0.6 | -0.5934 | -2.0932
-0.59 | -0.5639 | -2.0122
-0.58 | -0.536 | -1.9392
-0.57 | -0.5113 | -1.8571
-0.56 | -0.48327 | -1.7921
-0.55 | -0.46185 | -1.7198
-0.54 | -0.43613 | -1.6566
-0.53 | -0.41394 | -1.5785
-0.52 | -0.38904 | -1.5277
-0.51 | -0.36823 | -1.4711
-0.5 | -0.34739 | -1.4074
-0.49 | -0.32949 | -1.3474
-0.48 | -0.30977 | -1.2926
-0.47 | -0.29252 | -1.2534
-0.46 | -0.27428 | -1.2008
-0.45 | -0.26135 | -1.1438
-0.44 | -0.2443 | -1.1003
-0.43 | -0.23192 | -1.0501
-0.42 | -0.21527 | -1.0091
-0.41 | -0.20222 | -0.9705
-0.4 | -0.19011 | -0.9271
-0.39 | -0.17796 | -0.8845
-0.38 | -0.16744 | -0.8523
-0.37 | -0.15643 | -0.8169
-0.36 | -0.14614 | -0.7772
-0.35 | -0.13607 | -0.7456
-0.34 | -0.12676 | -0.7134
-0.33 | -0.119 | -0.6818
-0.32 | -0.11056 | -0.6529
-0.31 | -0.10276 | -0.6195
-0.3 | -0.09539 | -0.5972
-0.29 | -0.08843 | -0.5636
-0.28 | -0.08302 | -0.5376
-0.27 | -0.07675 | -0.511
-0.26 | -0.07035 | -0.48987
-0.25 | -0.06538 | -0.46006
-0.24 | -0.06034 | -0.43714
-0.23 | -0.05579 | -0.41086
-0.22 | -0.05121 | -0.38717
-0.21 | -0.047472 | -0.36347
-0.2 | -0.043449 | -0.34053
-0.19 | -0.039842 | -0.31738
-0.18 | -0.036545 | -0.29827
-0.17 | -0.033146 | -0.27701
-0.16 | -0.0301 | -0.25619
-0.15 | -0.027565 | -0.23696
-0.14 | -0.025049 | -0.21818
-0.13 | -0.022483 | -0.20097
-0.12 | -0.020072 | -0.18416
-0.11 | -0.018032 | -0.16915
-0.1 | -0.016028 | -0.15629
-0.09 | -0.013903 | -0.14131
-0.08 | -0.012186 | -0.12964
-0.07 | -0.010571 | -0.11698
-0.06 | -0.008924 | -0.10722
-0.05 | -0.007183 | -0.09637
-0.04 | -0.005786 | -0.08683
-0.03 | -0.0044634 | -0.07875
-0.02 | -0.0029393 | -0.0704
-0.01 | -0.0014678 | -0.06232
0 | 3.43e-05 | -0.0545
0.01 | 0.0015439 | -0.048286
0.02 | 0.0032645 | -0.042013
0.03 | 0.004918 | -0.036255
0.04 | 0.006687 | -0.029793
0.05 | 0.008984 | -0.02365
0.06 | 0.011178 | -0.017463
0.07 | 0.0136 | -0.010551
0.08 | 0.016403 | -0.0028961
0.09 | 0.019827 | 0.006239
0.1 | 0.023107 | 0.016706
0.11 | 0.027107 | 0.029944
0.12 | 0.031639 | 0.045776
0.13 | 0.036998 | 0.06502
0.14 | 0.042883 | 0.08959
0.15 | 0.049264 | 0.11985
0.16 | 0.056883 | 0.15746
0.17 | 0.06426 | 0.20402
0.18 | 0.07347 | 0.26047
0.19 | 0.085 | 0.33097
0.2 | 0.09697 | 0.41686
0.21 | 0.11087 | 0.52141
0.22 | 0.12747 | 0.6413
0.23 | 0.14444 | 0.7939
0.24 | 0.16503 | 0.9771
0.25 | 0.18781 | 1.2031
0.26 | 0.2133 | 1.466
0.27 | 0.24128 | 1.7814
0.28 | 0.27353 | 2.1674
0.29 | 0.30917 | 2.6221
0.3 | 0.34948 | 3.1736
0.31 | 0.39501 | 3.8252
0.32 | 0.44485 | 4.6013
0.33 | 0.50016 | 5.5437
0.34 | 0.56105 | 6.58
0.35 | 0.6156 | 7.918
0.36 | 0.6924 | 9.501
0.37 | 0.783 | 11.399
0.38 | 0.8838 | 13.672
0.39 | 0.992 | 16.379
0.4 | 1.1246 | 19.613
0.41 | 1.2683 | 23.475
0.42 | 1.4345 | 28.231
0.43 | 1.6276 | 33.876
0.44 | 1.855 | 40.635
0.45 | 2.1114 | 48.713
0.46 | 2.4106 | 58.32
0.47 | 2.7742 | 70.17
0.48 | 3.2084 | 84.21
0.49 | 3.6968 | 100.87
0.5 | 4.3128 | 120.71