## Diode Characteristic (uA-mm)
VGS (V) | VDS = 0.000 V | VDS = 0.500 V
-1.25 | -7.035 | -14.272
-1.24 | -6.813 | -13.851
-1.23 | -6.567 | -13.554
-1.22 | -6.376 | -13.123
-1.21 | -6.163 | -12.735
-1.2 | -5.993 | -12.425
-1.19 | -5.824 | -12.134
-1.18 | -5.611 | -11.756
-1.17 | -5.446 | -11.398
-1.16 | -5.282 | -11.085
-1.15 | -5.101 | -10.81
-1.14 | -4.9872 | -10.491
-1.13 | -4.8175 | -10.184
-1.12 | -4.6641 | -9.854
-1.11 | -4.507 | -9.617
-1.1 | -4.3342 | -9.316
-1.09 | -4.1956 | -9.071
-1.08 | -4.0429 | -8.849
-1.07 | -3.9164 | -8.569
-1.06 | -3.7917 | -8.318
-1.05 | -3.6438 | -8.03
-1.04 | -3.5371 | -7.802
-1.03 | -3.4204 | -7.579
-1.02 | -3.2913 | -7.357
-1.01 | -3.1723 | -7.107
-1 | -3.0619 | -6.894
-0.99 | -2.9458 | -6.683
-0.98 | -2.8404 | -6.478
-0.97 | -2.7255 | -6.287
-0.96 | -2.6366 | -6.099
-0.95 | -2.5338 | -5.934
-0.94 | -2.422 | -5.729
-0.93 | -2.3447 | -5.554
-0.92 | -2.2482 | -5.387
-0.91 | -2.1638 | -5.192
-0.9 | -2.085 | -5.024
-0.89 | -2.0034 | -4.8807
-0.88 | -1.9235 | -4.7196
-0.87 | -1.8488 | -4.604
-0.86 | -1.7805 | -4.4252
-0.85 | -1.7074 | -4.2766
-0.84 | -1.6328 | -4.1605
-0.83 | -1.565 | -3.999
-0.82 | -1.5056 | -3.8733
-0.81 | -1.4373 | -3.7456
-0.8 | -1.3716 | -3.6402
-0.79 | -1.3261 | -3.5076
-0.78 | -1.263 | -3.4034
-0.77 | -1.2109 | -3.2675
-0.76 | -1.1635 | -3.1527
-0.75 | -1.1122 | -3.0613
-0.74 | -1.0641 | -2.9613
-0.73 | -1.0114 | -2.8649
-0.72 | -0.9698 | -2.7687
-0.71 | -0.9257 | -2.6492
-0.7 | -0.8844 | -2.5622
-0.69 | -0.8446 | -2.4709
-0.68 | -0.799 | -2.3937
-0.67 | -0.773 | -2.3196
-0.66 | -0.7286 | -2.2203
-0.65 | -0.6976 | -2.1566
-0.64 | -0.6598 | -2.0601
-0.63 | -0.6309 | -1.9871
-0.62 | -0.5973 | -1.9163
-0.61 | -0.5677 | -1.8478
-0.6 | -0.543 | -1.776
-0.59 | -0.5189 | -1.7071
-0.58 | -0.49202 | -1.6458
-0.57 | -0.46603 | -1.5885
-0.56 | -0.4424 | -1.531
-0.55 | -0.4224 | -1.4748
-0.54 | -0.40116 | -1.4204
-0.53 | -0.37731 | -1.3657
-0.52 | -0.35645 | -1.3168
-0.51 | -0.33786 | -1.276
-0.5 | -0.3178 | -1.2188
-0.49 | -0.30135 | -1.1726
-0.48 | -0.28575 | -1.1235
-0.47 | -0.26807 | -1.0775
-0.46 | -0.25458 | -1.0398
-0.45 | -0.24131 | -0.9984
-0.44 | -0.22606 | -0.9598
-0.43 | -0.21126 | -0.9229
-0.42 | -0.20052 | -0.8848
-0.41 | -0.18917 | -0.8538
-0.4 | -0.17604 | -0.8191
-0.39 | -0.16616 | -0.7843
-0.38 | -0.15542 | -0.7466
-0.37 | -0.14395 | -0.7112
-0.36 | -0.13746 | -0.6893
-0.35 | -0.12741 | -0.6528
-0.34 | -0.1184 | -0.626
-0.33 | -0.11055 | -0.599
-0.32 | -0.10374 | -0.5746
-0.31 | -0.09556 | -0.5487
-0.3 | -0.08857 | -0.5224
-0.29 | -0.08178 | -0.50011
-0.28 | -0.07735 | -0.47301
-0.27 | -0.07083 | -0.44625
-0.26 | -0.06584 | -0.42614
-0.25 | -0.06163 | -0.40391
-0.24 | -0.0568 | -0.37989
-0.23 | -0.05235 | -0.35881
-0.22 | -0.047999 | -0.33752
-0.21 | -0.044855 | -0.3164
-0.2 | -0.040955 | -0.29597
-0.19 | -0.037155 | -0.27555
-0.18 | -0.034328 | -0.25678
-0.17 | -0.03133 | -0.23734
-0.16 | -0.028232 | -0.22212
-0.15 | -0.025686 | -0.20313
-0.14 | -0.023138 | -0.18737
-0.13 | -0.020897 | -0.17286
-0.12 | -0.018824 | -0.15619
-0.11 | -0.016661 | -0.14259
-0.1 | -0.014716 | -0.13002
-0.09 | -0.013081 | -0.11961
-0.08 | -0.01144 | -0.10895
-0.07 | -0.009659 | -0.0994
-0.06 | -0.008169 | -0.09053
-0.05 | -0.00685 | -0.08275
-0.04 | -0.005465 | -0.07409
-0.03 | -0.0041271 | -0.06663
-0.02 | -0.0027087 | -0.05965
-0.01 | -0.0013791 | -0.0534
0 | -4.95e-05 | -0.046504
0.01 | 0.0015327 | -0.040913
0.02 | 0.00289 | -0.035436
0.03 | 0.0046133 | -0.030241
0.04 | 0.00621 | -0.024918
0.05 | 0.008042 | -0.019679
0.06 | 0.010106 | -0.013555
0.07 | 0.012649 | -0.007115
0.08 | 0.015154 | 0.0002178
0.09 | 0.017919 | 0.008788
0.1 | 0.021093 | 0.019037
0.11 | 0.02503 | 0.032111
0.12 | 0.029152 | 0.047915
0.13 | 0.033746 | 0.06668
0.14 | 0.039258 | 0.09164
0.15 | 0.045511 | 0.12173
0.16 | 0.052395 | 0.15998
0.17 | 0.05808 | 0.20555
0.18 | 0.06744 | 0.26322
0.19 | 0.07703 | 0.33388
0.2 | 0.08881 | 0.41836
0.21 | 0.10139 | 0.5243
0.22 | 0.11658 | 0.6437
0.23 | 0.13298 | 0.7981
0.24 | 0.15094 | 0.983
0.25 | 0.17252 | 1.2071
0.26 | 0.19463 | 1.4705
0.27 | 0.22161 | 1.7895
0.28 | 0.25151 | 2.1724
0.29 | 0.28355 | 2.6236
0.3 | 0.32049 | 3.1842
0.31 | 0.36163 | 3.8325
0.32 | 0.40785 | 4.6071
0.33 | 0.45977 | 5.5386
0.34 | 0.51773 | 6.615
0.35 | 0.5661 | 7.951
0.36 | 0.6395 | 9.522
0.37 | 0.722 | 11.428
0.38 | 0.8167 | 13.693
0.39 | 0.9212 | 16.384
0.4 | 1.0422 | 19.641
0.41 | 1.1832 | 23.516
0.42 | 1.3442 | 28.264
0.43 | 1.5286 | 33.8
0.44 | 1.7379 | 40.555
0.45 | 1.9863 | 48.627
0.46 | 2.2819 | 58.42
0.47 | 2.6154 | 69.99
0.48 | 3.0374 | 83.77
0.49 | 3.5217 | 100.57
0.5 | 4.1062 | 120.3