## Diode Characteristic (uA-mm)
VGS (V) | VDS = 0.000 V | VDS = 0.500 V
-1.25 | -6.981 | -14.521
-1.24 | -6.761 | -14.17
-1.23 | -6.563 | -13.824
-1.22 | -6.346 | -13.421
-1.21 | -6.155 | -13.061
-1.2 | -5.975 | -12.748
-1.19 | -5.809 | -12.357
-1.18 | -5.627 | -12.032
-1.17 | -5.424 | -11.701
-1.16 | -5.292 | -11.33
-1.15 | -5.105 | -11.057
-1.14 | -4.9529 | -10.731
-1.13 | -4.7844 | -10.415
-1.12 | -4.6212 | -10.156
-1.11 | -4.466 | -9.871
-1.1 | -4.3047 | -9.54
-1.09 | -4.1612 | -9.283
-1.08 | -4.0233 | -8.993
-1.07 | -3.8878 | -8.745
-1.06 | -3.7583 | -8.492
-1.05 | -3.63 | -8.246
-1.04 | -3.484 | -7.973
-1.03 | -3.3672 | -7.747
-1.02 | -3.2515 | -7.535
-1.01 | -3.1375 | -7.276
-1 | -3.0321 | -7.079
-0.99 | -2.9112 | -6.84
-0.98 | -2.793 | -6.634
-0.97 | -2.6967 | -6.427
-0.96 | -2.6002 | -6.208
-0.95 | -2.5002 | -6.049
-0.94 | -2.4045 | -5.835
-0.93 | -2.3196 | -5.647
-0.92 | -2.2253 | -5.471
-0.91 | -2.15 | -5.298
-0.9 | -2.0697 | -5.156
-0.89 | -1.9817 | -5.0068
-0.88 | -1.9085 | -4.8306
-0.87 | -1.8286 | -4.688
-0.86 | -1.7581 | -4.4998
-0.85 | -1.6902 | -4.374
-0.84 | -1.619 | -4.2188
-0.83 | -1.5564 | -4.0895
-0.82 | -1.4937 | -3.9437
-0.81 | -1.4344 | -3.8364
-0.8 | -1.3722 | -3.6982
-0.79 | -1.3173 | -3.5739
-0.78 | -1.2604 | -3.4542
-0.77 | -1.2027 | -3.3329
-0.76 | -1.1532 | -3.2251
-0.75 | -1.1025 | -3.1209
-0.74 | -1.054 | -3.0153
-0.73 | -1.016 | -2.9178
-0.72 | -0.9624 | -2.808
-0.71 | -0.9169 | -2.6976
-0.7 | -0.8704 | -2.6148
-0.69 | -0.837 | -2.5215
-0.68 | -0.8039 | -2.4314
-0.67 | -0.759 | -2.3465
-0.66 | -0.7247 | -2.2651
-0.65 | -0.6936 | -2.185
-0.64 | -0.6567 | -2.1102
-0.63 | -0.6232 | -2.0297
-0.62 | -0.5953 | -1.9598
-0.61 | -0.5653 | -1.8909
-0.6 | -0.5343 | -1.8225
-0.59 | -0.5076 | -1.7533
-0.58 | -0.48525 | -1.6815
-0.57 | -0.45928 | -1.6304
-0.56 | -0.43678 | -1.572
-0.55 | -0.41508 | -1.5101
-0.54 | -0.39054 | -1.4583
-0.53 | -0.37165 | -1.3994
-0.52 | -0.35063 | -1.3545
-0.51 | -0.33237 | -1.298
-0.5 | -0.31467 | -1.2485
-0.49 | -0.29729 | -1.2024
-0.48 | -0.27959 | -1.146
-0.47 | -0.26492 | -1.0979
-0.46 | -0.24961 | -1.0559
-0.45 | -0.23574 | -1.0173
-0.44 | -0.2222 | -0.9734
-0.43 | -0.20898 | -0.9347
-0.42 | -0.19536 | -0.8981
-0.41 | -0.18316 | -0.8641
-0.4 | -0.1725 | -0.8289
-0.39 | -0.16215 | -0.7962
-0.38 | -0.1516 | -0.7612
-0.37 | -0.14213 | -0.7288
-0.36 | -0.13214 | -0.7003
-0.35 | -0.12315 | -0.6693
-0.34 | -0.11506 | -0.6396
-0.33 | -0.10821 | -0.6123
-0.32 | -0.10075 | -0.5873
-0.31 | -0.09391 | -0.5553
-0.3 | -0.08777 | -0.5301
-0.29 | -0.08116 | -0.5043
-0.28 | -0.07516 | -0.48588
-0.27 | -0.06945 | -0.46152
-0.26 | -0.06426 | -0.43474
-0.25 | -0.05968 | -0.41106
-0.24 | -0.05498 | -0.38831
-0.23 | -0.05075 | -0.36711
-0.22 | -0.046981 | -0.3462
-0.21 | -0.043088 | -0.32224
-0.2 | -0.039444 | -0.30185
-0.19 | -0.036022 | -0.27998
-0.18 | -0.033259 | -0.25969
-0.17 | -0.030454 | -0.24241
-0.16 | -0.027576 | -0.22465
-0.15 | -0.025069 | -0.20821
-0.14 | -0.02268 | -0.191
-0.13 | -0.020543 | -0.17722
-0.12 | -0.018506 | -0.1614
-0.11 | -0.016661 | -0.14737
-0.1 | -0.014721 | -0.13564
-0.09 | -0.013067 | -0.12358
-0.08 | -0.011166 | -0.11151
-0.07 | -0.009689 | -0.10186
-0.06 | -0.008323 | -0.09242
-0.05 | -0.006851 | -0.08374
-0.04 | -0.005286 | -0.07543
-0.03 | -0.0040574 | -0.06788
-0.02 | -0.0027706 | -0.06109
-0.01 | -0.0012742 | -0.05371
0 | 7.76e-05 | -0.047114
0.01 | 0.0014419 | -0.041646
0.02 | 0.0030346 | -0.036084
0.03 | 0.0045986 | -0.030104
0.04 | 0.006137 | -0.025084
0.05 | 0.008065 | -0.01947
0.06 | 0.010378 | -0.013563
0.07 | 0.012692 | -0.006974
0.08 | 0.015204 | 0.0003887
0.09 | 0.018169 | 0.00913
0.1 | 0.021554 | 0.019663
0.11 | 0.025184 | 0.032534
0.12 | 0.029447 | 0.048399
0.13 | 0.034165 | 0.06774
0.14 | 0.039771 | 0.09254
0.15 | 0.045902 | 0.12348
0.16 | 0.052652 | 0.16128
0.17 | 0.05891 | 0.20797
0.18 | 0.06824 | 0.26523
0.19 | 0.07873 | 0.33676
0.2 | 0.0899 | 0.42412
0.21 | 0.10291 | 0.52907
0.22 | 0.11783 | 0.6498
0.23 | 0.13378 | 0.8053
0.24 | 0.15311 | 0.9894
0.25 | 0.17384 | 1.2161
0.26 | 0.19757 | 1.4847
0.27 | 0.2242 | 1.8002
0.28 | 0.25481 | 2.1926
0.29 | 0.28738 | 2.6511
0.3 | 0.32491 | 3.2061
0.31 | 0.36641 | 3.867
0.32 | 0.41321 | 4.6417
0.33 | 0.46787 | 5.5873
0.34 | 0.52765 | 6.647
0.35 | 0.5754 | 7.975
0.36 | 0.6529 | 9.564
0.37 | 0.7357 | 11.459
0.38 | 0.8292 | 13.741
0.39 | 0.942 | 16.47
0.4 | 1.0644 | 19.703
0.41 | 1.2032 | 23.589
0.42 | 1.3665 | 28.304
0.43 | 1.5499 | 33.899
0.44 | 1.7695 | 40.622
0.45 | 2.0148 | 48.655
0.46 | 2.3149 | 58.22
0.47 | 2.6649 | 69.85
0.48 | 3.0693 | 83.73
0.49 | 3.5736 | 100.25
0.5 | 4.1574 | 119.75