## Diode Characteristic (uA-mm)
VGS (V) | VDS = 0.000 V | VDS = 0.500 V
-1.25 | -7.438 | -15.804
-1.24 | -7.194 | -15.371
-1.23 | -6.976 | -14.949
-1.22 | -6.781 | -14.573
-1.21 | -6.582 | -14.134
-1.2 | -6.439 | -13.79
-1.19 | -6.171 | -13.37
-1.18 | -5.987 | -12.977
-1.17 | -5.788 | -12.588
-1.16 | -5.626 | -12.279
-1.15 | -5.413 | -11.954
-1.14 | -5.238 | -11.639
-1.13 | -5.064 | -11.279
-1.12 | -4.9146 | -10.936
-1.11 | -4.7641 | -10.671
-1.1 | -4.6026 | -10.31
-1.09 | -4.4199 | -9.977
-1.08 | -4.2946 | -9.721
-1.07 | -4.131 | -9.429
-1.06 | -3.9937 | -9.148
-1.05 | -3.8476 | -8.872
-1.04 | -3.7271 | -8.598
-1.03 | -3.5968 | -8.361
-1.02 | -3.4758 | -8.113
-1.01 | -3.3287 | -7.866
-1 | -3.2064 | -7.583
-0.99 | -3.0886 | -7.395
-0.98 | -2.9693 | -7.136
-0.97 | -2.8847 | -6.929
-0.96 | -2.7587 | -6.749
-0.95 | -2.6664 | -6.478
-0.94 | -2.5616 | -6.32
-0.93 | -2.4657 | -6.105
-0.92 | -2.3674 | -5.894
-0.91 | -2.2738 | -5.724
-0.9 | -2.1892 | -5.559
-0.89 | -2.0976 | -5.387
-0.88 | -2.0142 | -5.181
-0.87 | -1.9407 | -5.031
-0.86 | -1.8619 | -4.8532
-0.85 | -1.7813 | -4.7168
-0.84 | -1.7139 | -4.5809
-0.83 | -1.6397 | -4.4489
-0.82 | -1.5802 | -4.3049
-0.81 | -1.5047 | -4.1308
-0.8 | -1.4499 | -4.0215
-0.79 | -1.3898 | -3.8681
-0.78 | -1.3312 | -3.7323
-0.77 | -1.2728 | -3.6246
-0.76 | -1.2159 | -3.5077
-0.75 | -1.1661 | -3.3663
-0.74 | -1.1148 | -3.2338
-0.73 | -1.0618 | -3.151
-0.72 | -1.0128 | -3.0315
-0.71 | -0.9713 | -2.9208
-0.7 | -0.9273 | -2.8197
-0.69 | -0.8826 | -2.7126
-0.68 | -0.8429 | -2.6196
-0.67 | -0.8069 | -2.54
-0.66 | -0.7632 | -2.4456
-0.65 | -0.7297 | -2.3575
-0.64 | -0.6958 | -2.2639
-0.63 | -0.6605 | -2.1839
-0.62 | -0.6294 | -2.0979
-0.61 | -0.5971 | -2.0259
-0.6 | -0.5703 | -1.9594
-0.59 | -0.543 | -1.8828
-0.58 | -0.5152 | -1.8186
-0.57 | -0.48642 | -1.7485
-0.56 | -0.46224 | -1.6775
-0.55 | -0.43722 | -1.6142
-0.54 | -0.41248 | -1.5535
-0.53 | -0.39201 | -1.5059
-0.52 | -0.36966 | -1.4455
-0.51 | -0.34921 | -1.3955
-0.5 | -0.33108 | -1.3334
-0.49 | -0.31269 | -1.2808
-0.48 | -0.29419 | -1.2378
-0.47 | -0.27774 | -1.1911
-0.46 | -0.26295 | -1.1448
-0.45 | -0.2484 | -1.0975
-0.44 | -0.23376 | -1.051
-0.43 | -0.21906 | -1.0114
-0.42 | -0.20494 | -0.9676
-0.41 | -0.19245 | -0.9237
-0.4 | -0.18073 | -0.8867
-0.39 | -0.16945 | -0.8485
-0.38 | -0.15886 | -0.8151
-0.37 | -0.14889 | -0.7807
-0.36 | -0.13907 | -0.7476
-0.35 | -0.1304 | -0.7218
-0.34 | -0.12264 | -0.6829
-0.33 | -0.11413 | -0.652
-0.32 | -0.1058 | -0.6206
-0.31 | -0.09886 | -0.5925
-0.3 | -0.09206 | -0.5702
-0.29 | -0.08552 | -0.5423
-0.28 | -0.07929 | -0.5169
-0.27 | -0.07278 | -0.49487
-0.26 | -0.06744 | -0.47035
-0.25 | -0.06255 | -0.44408
-0.24 | -0.05778 | -0.42009
-0.23 | -0.05359 | -0.39916
-0.22 | -0.049471 | -0.37532
-0.21 | -0.045383 | -0.34817
-0.2 | -0.041647 | -0.32887
-0.19 | -0.038085 | -0.30639
-0.18 | -0.035038 | -0.28626
-0.17 | -0.032133 | -0.26621
-0.16 | -0.029139 | -0.24435
-0.15 | -0.026358 | -0.22794
-0.14 | -0.023858 | -0.21156
-0.13 | -0.021535 | -0.19393
-0.12 | -0.01934 | -0.1784
-0.11 | -0.017186 | -0.16337
-0.1 | -0.01526 | -0.14969
-0.09 | -0.01353 | -0.13679
-0.08 | -0.011783 | -0.125
-0.07 | -0.010043 | -0.11316
-0.06 | -0.008654 | -0.10187
-0.05 | -0.007114 | -0.09344
-0.04 | -0.005556 | -0.08405
-0.03 | -0.0041824 | -0.07613
-0.02 | -0.0028606 | -0.06866
-0.01 | -0.0013649 | -0.0609
0 | -3.41e-05 | -0.05338
0.01 | 0.0015587 | -0.046409
0.02 | 0.0030517 | -0.040837
0.03 | 0.004844 | -0.034781
0.04 | 0.006483 | -0.028553
0.05 | 0.008429 | -0.022376
0.06 | 0.010652 | -0.016065
0.07 | 0.013315 | -0.008901
0.08 | 0.015932 | -0.0008283
0.09 | 0.018905 | 0.008616
0.1 | 0.022319 | 0.019505
0.11 | 0.026339 | 0.032888
0.12 | 0.030623 | 0.049728
0.13 | 0.035687 | 0.06985
0.14 | 0.041421 | 0.09503
0.15 | 0.048103 | 0.12701
0.16 | 0.055337 | 0.16542
0.17 | 0.06163 | 0.2146
0.18 | 0.07166 | 0.27436
0.19 | 0.08213 | 0.34575
0.2 | 0.09444 | 0.43394
0.21 | 0.10875 | 0.54131
0.22 | 0.12367 | 0.6656
0.23 | 0.14173 | 0.8253
0.24 | 0.16123 | 1.0119
0.25 | 0.18392 | 1.2434
0.26 | 0.20903 | 1.5169
0.27 | 0.23703 | 1.8463
0.28 | 0.2686 | 2.2377
0.29 | 0.30341 | 2.7026
0.3 | 0.34274 | 3.2609
0.31 | 0.38784 | 3.9124
0.32 | 0.43562 | 4.7131
0.33 | 0.4903 | 5.6591
0.34 | 0.55199 | 6.716
0.35 | 0.6022 | 8.065
0.36 | 0.6797 | 9.655
0.37 | 0.7692 | 11.594
0.38 | 0.8694 | 13.84
0.39 | 0.9798 | 16.574
0.4 | 1.1123 | 19.833
0.41 | 1.2556 | 23.713
0.42 | 1.4271 | 28.431
0.43 | 1.6166 | 34.071
0.44 | 1.8301 | 40.84
0.45 | 2.0971 | 48.811
0.46 | 2.4035 | 58.32
0.47 | 2.7556 | 70.13
0.48 | 3.1799 | 83.85
0.49 | 3.6865 | 100.39
0.5 | 4.2981 | 120.41