## Diode Characteristic (uA-mm)
VGS (V) | VDS = 0.000 V | VDS = 0.500 V
-1.25 | -7.809 | -16.728
-1.24 | -7.593 | -16.144
-1.23 | -7.311 | -15.727
-1.22 | -7.104 | -15.307
-1.21 | -6.876 | -14.876
-1.2 | -6.671 | -14.463
-1.19 | -6.472 | -14.036
-1.18 | -6.256 | -13.617
-1.17 | -6.082 | -13.256
-1.16 | -5.824 | -12.815
-1.15 | -5.638 | -12.452
-1.14 | -5.485 | -12.149
-1.13 | -5.292 | -11.77
-1.12 | -5.086 | -11.447
-1.11 | -4.9465 | -11.146
-1.1 | -4.7694 | -10.785
-1.09 | -4.6237 | -10.522
-1.08 | -4.4507 | -10.166
-1.07 | -4.2957 | -9.917
-1.06 | -4.1541 | -9.66
-1.05 | -4.0086 | -9.309
-1.04 | -3.8827 | -8.991
-1.03 | -3.7542 | -8.773
-1.02 | -3.5977 | -8.531
-1.01 | -3.4626 | -8.243
-1 | -3.3417 | -8.017
-0.99 | -3.2127 | -7.731
-0.98 | -3.1048 | -7.522
-0.97 | -2.9711 | -7.288
-0.96 | -2.8648 | -7.08
-0.95 | -2.7602 | -6.854
-0.94 | -2.666 | -6.623
-0.93 | -2.5552 | -6.412
-0.92 | -2.4497 | -6.184
-0.91 | -2.3648 | -5.989
-0.9 | -2.2743 | -5.8
-0.89 | -2.191 | -5.583
-0.88 | -2.0991 | -5.413
-0.87 | -2.0114 | -5.237
-0.86 | -1.9303 | -5.032
-0.85 | -1.8569 | -4.8878
-0.84 | -1.7804 | -4.7189
-0.83 | -1.6988 | -4.5881
-0.82 | -1.6168 | -4.4439
-0.81 | -1.5636 | -4.2796
-0.8 | -1.4946 | -4.149
-0.79 | -1.4357 | -4.026
-0.78 | -1.3728 | -3.8907
-0.77 | -1.312 | -3.745
-0.76 | -1.2558 | -3.62
-0.75 | -1.2009 | -3.4924
-0.74 | -1.1421 | -3.3671
-0.73 | -1.0913 | -3.2503
-0.72 | -1.0418 | -3.1181
-0.71 | -1.0037 | -3.0211
-0.7 | -0.9485 | -2.9033
-0.69 | -0.9132 | -2.8381
-0.68 | -0.8747 | -2.7267
-0.67 | -0.8335 | -2.6343
-0.66 | -0.7911 | -2.5354
-0.65 | -0.7496 | -2.4513
-0.64 | -0.7153 | -2.3478
-0.63 | -0.6792 | -2.2771
-0.62 | -0.6429 | -2.1725
-0.61 | -0.6157 | -2.1128
-0.6 | -0.5808 | -2.0238
-0.59 | -0.5523 | -1.9531
-0.58 | -0.5244 | -1.8802
-0.57 | -0.49981 | -1.8028
-0.56 | -0.47162 | -1.7497
-0.55 | -0.44798 | -1.6788
-0.54 | -0.42299 | -1.6092
-0.53 | -0.39828 | -1.5471
-0.52 | -0.3743 | -1.4812
-0.51 | -0.35562 | -1.4262
-0.5 | -0.33762 | -1.3685
-0.49 | -0.3185 | -1.3245
-0.48 | -0.30153 | -1.2709
-0.47 | -0.28285 | -1.2284
-0.46 | -0.26501 | -1.1729
-0.45 | -0.25179 | -1.1276
-0.44 | -0.23704 | -1.0872
-0.43 | -0.22256 | -1.043
-0.42 | -0.20925 | -0.9993
-0.41 | -0.19632 | -0.9539
-0.4 | -0.18461 | -0.9152
-0.39 | -0.17371 | -0.8749
-0.38 | -0.16219 | -0.8426
-0.37 | -0.1527 | -0.8042
-0.36 | -0.1426 | -0.7699
-0.35 | -0.13299 | -0.734
-0.34 | -0.12403 | -0.7004
-0.33 | -0.11505 | -0.6689
-0.32 | -0.10737 | -0.6378
-0.31 | -0.09954 | -0.6131
-0.3 | -0.09309 | -0.5837
-0.29 | -0.08605 | -0.5538
-0.28 | -0.07955 | -0.5266
-0.27 | -0.07398 | -0.5028
-0.26 | -0.06847 | -0.48182
-0.25 | -0.06327 | -0.4535
-0.24 | -0.05847 | -0.43037
-0.23 | -0.05384 | -0.40758
-0.22 | -0.050208 | -0.38474
-0.21 | -0.045886 | -0.3593
-0.2 | -0.04206 | -0.3345
-0.19 | -0.038375 | -0.30937
-0.18 | -0.03518 | -0.29168
-0.17 | -0.03188 | -0.27389
-0.16 | -0.02906 | -0.25354
-0.15 | -0.026443 | -0.23245
-0.14 | -0.023866 | -0.21423
-0.13 | -0.021457 | -0.19618
-0.12 | -0.019326 | -0.17827
-0.11 | -0.017369 | -0.16647
-0.1 | -0.015349 | -0.15102
-0.09 | -0.013429 | -0.13842
-0.08 | -0.011729 | -0.12557
-0.07 | -0.010148 | -0.11412
-0.06 | -0.008648 | -0.1039
-0.05 | -0.00689 | -0.09387
-0.04 | -0.005507 | -0.08341
-0.03 | -0.0042754 | -0.07625
-0.02 | -0.0028618 | -0.06803
-0.01 | -0.0013893 | -0.06107
0 | 5.57e-05 | -0.05341
0.01 | 0.0014755 | -0.046646
0.02 | 0.0031639 | -0.040686
0.03 | 0.0047577 | -0.034592
0.04 | 0.006412 | -0.028691
0.05 | 0.008698 | -0.022391
0.06 | 0.010866 | -0.015862
0.07 | 0.013228 | -0.008949
0.08 | 0.015893 | -0.0011205
0.09 | 0.01922 | 0.007808
0.1 | 0.022744 | 0.01909
0.11 | 0.026536 | 0.032239
0.12 | 0.030919 | 0.048845
0.13 | 0.036141 | 0.06848
0.14 | 0.042018 | 0.09403
0.15 | 0.048425 | 0.12491
0.16 | 0.056145 | 0.16412
0.17 | 0.06321 | 0.21193
0.18 | 0.07259 | 0.26998
0.19 | 0.08369 | 0.34231
0.2 | 0.09593 | 0.43096
0.21 | 0.11054 | 0.53829
0.22 | 0.12655 | 0.6613
0.23 | 0.14374 | 0.8195
0.24 | 0.16375 | 1.0083
0.25 | 0.18569 | 1.2371
0.26 | 0.21148 | 1.5077
0.27 | 0.24069 | 1.8296
0.28 | 0.27177 | 2.2182
0.29 | 0.30832 | 2.6845
0.3 | 0.34795 | 3.2388
0.31 | 0.39286 | 3.9099
0.32 | 0.44244 | 4.7042
0.33 | 0.49896 | 5.6578
0.34 | 0.56178 | 6.723
0.35 | 0.6136 | 8.05
0.36 | 0.6924 | 9.667
0.37 | 0.783 | 11.573
0.38 | 0.8838 | 13.871
0.39 | 0.9959 | 16.588
0.4 | 1.1214 | 19.856
0.41 | 1.2708 | 23.728
0.42 | 1.4363 | 28.482
0.43 | 1.632 | 34.124
0.44 | 1.8499 | 40.824
0.45 | 2.1189 | 48.971
0.46 | 2.4248 | 58.59
0.47 | 2.7865 | 70.17
0.48 | 3.2152 | 84.07
0.49 | 3.7134 | 100.67
0.5 | 4.3221 | 120.67