## Diode Characteristic (uA-mm)
VGS (V) | VDS = 0.000 V | VDS = 0.500 V
-1.25 | -7.674 | -16.456
-1.24 | -7.42 | -15.991
-1.23 | -7.207 | -15.561
-1.22 | -6.957 | -15.137
-1.21 | -6.772 | -14.701
-1.2 | -6.555 | -14.273
-1.19 | -6.327 | -13.894
-1.18 | -6.112 | -13.472
-1.17 | -5.93 | -13.113
-1.16 | -5.728 | -12.799
-1.15 | -5.535 | -12.358
-1.14 | -5.365 | -11.996
-1.13 | -5.191 | -11.676
-1.12 | -5.011 | -11.394
-1.11 | -4.8753 | -11.042
-1.1 | -4.6995 | -10.721
-1.09 | -4.5565 | -10.355
-1.08 | -4.384 | -10.045
-1.07 | -4.2209 | -9.769
-1.06 | -4.0917 | -9.463
-1.05 | -3.9588 | -9.19
-1.04 | -3.8068 | -8.9
-1.03 | -3.6545 | -8.644
-1.02 | -3.538 | -8.417
-1.01 | -3.405 | -8.112
-1 | -3.2991 | -7.885
-0.99 | -3.1663 | -7.63
-0.98 | -3.0491 | -7.397
-0.97 | -2.9269 | -7.169
-0.96 | -2.8224 | -6.947
-0.95 | -2.7104 | -6.746
-0.94 | -2.6105 | -6.517
-0.93 | -2.5073 | -6.328
-0.92 | -2.4158 | -6.093
-0.91 | -2.3178 | -5.919
-0.9 | -2.2243 | -5.724
-0.89 | -2.1389 | -5.549
-0.88 | -2.0506 | -5.379
-0.87 | -1.9719 | -5.197
-0.86 | -1.8922 | -5.03
-0.85 | -1.808 | -4.8832
-0.84 | -1.7397 | -4.725
-0.83 | -1.6634 | -4.576
-0.82 | -1.5913 | -4.4168
-0.81 | -1.5318 | -4.2825
-0.8 | -1.4665 | -4.1262
-0.79 | -1.4074 | -3.956
-0.78 | -1.3436 | -3.8533
-0.77 | -1.2866 | -3.7245
-0.76 | -1.2323 | -3.5736
-0.75 | -1.1794 | -3.4523
-0.74 | -1.128 | -3.337
-0.73 | -1.0749 | -3.2487
-0.72 | -1.0304 | -3.0996
-0.71 | -0.9781 | -3.0033
-0.7 | -0.934 | -2.8874
-0.69 | -0.8896 | -2.7882
-0.68 | -0.8453 | -2.6847
-0.67 | -0.8117 | -2.6047
-0.66 | -0.7754 | -2.5045
-0.65 | -0.7343 | -2.4071
-0.64 | -0.6961 | -2.3241
-0.63 | -0.6636 | -2.2318
-0.62 | -0.6324 | -2.1523
-0.61 | -0.6 | -2.0691
-0.6 | -0.5677 | -2.0079
-0.59 | -0.5412 | -1.924
-0.58 | -0.5135 | -1.8511
-0.57 | -0.48875 | -1.7797
-0.56 | -0.46426 | -1.7153
-0.55 | -0.43968 | -1.6414
-0.54 | -0.41564 | -1.5908
-0.53 | -0.39175 | -1.516
-0.52 | -0.37068 | -1.464
-0.51 | -0.35118 | -1.4148
-0.5 | -0.32999 | -1.3526
-0.49 | -0.3116 | -1.3079
-0.48 | -0.29392 | -1.2433
-0.47 | -0.27841 | -1.205
-0.46 | -0.26226 | -1.1589
-0.45 | -0.24871 | -1.1075
-0.44 | -0.234 | -1.0626
-0.43 | -0.21927 | -1.0268
-0.42 | -0.20747 | -0.9793
-0.41 | -0.19371 | -0.9434
-0.4 | -0.18039 | -0.9069
-0.39 | -0.17069 | -0.8633
-0.38 | -0.15909 | -0.8278
-0.37 | -0.14904 | -0.7856
-0.36 | -0.1395 | -0.756
-0.35 | -0.13118 | -0.7218
-0.34 | -0.12216 | -0.6957
-0.33 | -0.11393 | -0.6646
-0.32 | -0.1067 | -0.6351
-0.31 | -0.09867 | -0.6082
-0.3 | -0.09186 | -0.5783
-0.29 | -0.08613 | -0.5573
-0.28 | -0.07947 | -0.5242
-0.27 | -0.07411 | -0.5029
-0.26 | -0.06876 | -0.47527
-0.25 | -0.06317 | -0.45354
-0.24 | -0.05837 | -0.42634
-0.23 | -0.05342 | -0.40175
-0.22 | -0.04973 | -0.38405
-0.21 | -0.045443 | -0.36024
-0.2 | -0.041868 | -0.33503
-0.19 | -0.038482 | -0.31198
-0.18 | -0.035257 | -0.29146
-0.17 | -0.031977 | -0.27499
-0.16 | -0.029165 | -0.25221
-0.15 | -0.026399 | -0.23211
-0.14 | -0.023948 | -0.21842
-0.13 | -0.021466 | -0.19871
-0.12 | -0.019342 | -0.184
-0.11 | -0.017296 | -0.16804
-0.1 | -0.015428 | -0.15137
-0.09 | -0.013448 | -0.1401
-0.08 | -0.011704 | -0.12919
-0.07 | -0.010225 | -0.11494
-0.06 | -0.008685 | -0.10484
-0.05 | -0.006976 | -0.09464
-0.04 | -0.005584 | -0.08467
-0.03 | -0.0042959 | -0.07756
-0.02 | -0.0028792 | -0.06919
-0.01 | -0.0013963 | -0.06183
0 | 5.58e-05 | -0.05415
0.01 | 0.0014906 | -0.04804
0.02 | 0.0031802 | -0.042239
0.03 | 0.0047713 | -0.035639
0.04 | 0.006424 | -0.029595
0.05 | 0.008704 | -0.023689
0.06 | 0.010972 | -0.016948
0.07 | 0.013318 | -0.009616
0.08 | 0.015991 | -0.0016095
0.09 | 0.019416 | 0.007847
0.1 | 0.02288 | 0.019084
0.11 | 0.026621 | 0.032814
0.12 | 0.031212 | 0.049845
0.13 | 0.036469 | 0.06959
0.14 | 0.042279 | 0.09572
0.15 | 0.04884 | 0.12799
0.16 | 0.056216 | 0.16734
0.17 | 0.06322 | 0.21614
0.18 | 0.0728 | 0.2751
0.19 | 0.08457 | 0.34849
0.2 | 0.0964 | 0.4379
0.21 | 0.1111 | 0.54707
0.22 | 0.12731 | 0.6706
0.23 | 0.14483 | 0.8302
0.24 | 0.16552 | 1.0197
0.25 | 0.18756 | 1.2531
0.26 | 0.21557 | 1.5267
0.27 | 0.24325 | 1.8488
0.28 | 0.27481 | 2.248
0.29 | 0.31196 | 2.7128
0.3 | 0.35126 | 3.2752
0.31 | 0.39784 | 3.937
0.32 | 0.4484 | 4.7271
0.33 | 0.50419 | 5.684
0.34 | 0.56832 | 6.764
0.35 | 0.6189 | 8.11
0.36 | 0.6971 | 9.712
0.37 | 0.7878 | 11.639
0.38 | 0.8887 | 13.919
0.39 | 1.0007 | 16.655
0.4 | 1.1291 | 19.899
0.41 | 1.2715 | 23.749
0.42 | 1.439 | 28.505
0.43 | 1.6359 | 34.13
0.44 | 1.8558 | 40.945
0.45 | 2.12 | 48.953
0.46 | 2.4231 | 58.5
0.47 | 2.7814 | 70.21
0.48 | 3.2072 | 83.99
0.49 | 3.7038 | 100.73
0.5 | 4.3158 | 120.47