## Diode Characteristic (uA-mm)
VGS (V) | VDS = 0.000 V | VDS = 0.500 V
-1.25 | -6.999 | -15.086
-1.24 | -6.782 | -14.618
-1.23 | -6.543 | -14.261
-1.22 | -6.349 | -13.835
-1.21 | -6.156 | -13.417
-1.2 | -5.954 | -13.079
-1.19 | -5.783 | -12.671
-1.18 | -5.614 | -12.345
-1.17 | -5.416 | -12.013
-1.16 | -5.236 | -11.651
-1.15 | -5.076 | -11.344
-1.14 | -4.9233 | -11.024
-1.13 | -4.7523 | -10.707
-1.12 | -4.6032 | -10.387
-1.11 | -4.4605 | -10.092
-1.1 | -4.299 | -9.881
-1.09 | -4.1543 | -9.513
-1.08 | -4.0132 | -9.256
-1.07 | -3.8748 | -8.946
-1.06 | -3.7429 | -8.655
-1.05 | -3.6147 | -8.403
-1.04 | -3.4983 | -8.149
-1.03 | -3.3605 | -7.92
-1.02 | -3.2366 | -7.675
-1.01 | -3.1238 | -7.42
-1 | -3.0139 | -7.195
-0.99 | -2.8973 | -6.976
-0.98 | -2.79 | -6.756
-0.97 | -2.6835 | -6.529
-0.96 | -2.5849 | -6.371
-0.95 | -2.487 | -6.159
-0.94 | -2.4067 | -5.934
-0.93 | -2.3032 | -5.744
-0.92 | -2.2202 | -5.57
-0.91 | -2.1322 | -5.391
-0.9 | -2.0458 | -5.252
-0.89 | -1.9556 | -5.057
-0.88 | -1.8814 | -4.8942
-0.87 | -1.8114 | -4.7097
-0.86 | -1.7272 | -4.5807
-0.85 | -1.666 | -4.434
-0.84 | -1.5903 | -4.3012
-0.83 | -1.528 | -4.1526
-0.82 | -1.4703 | -3.9944
-0.81 | -1.4042 | -3.8652
-0.8 | -1.3462 | -3.7378
-0.79 | -1.2875 | -3.5943
-0.78 | -1.2312 | -3.4876
-0.77 | -1.1838 | -3.3647
-0.76 | -1.1351 | -3.2462
-0.75 | -1.0827 | -3.1353
-0.74 | -1.0361 | -3.0279
-0.73 | -0.9901 | -2.9347
-0.72 | -0.9445 | -2.8147
-0.71 | -0.9008 | -2.7109
-0.7 | -0.8595 | -2.6268
-0.69 | -0.8198 | -2.5258
-0.68 | -0.7806 | -2.4311
-0.67 | -0.7406 | -2.3472
-0.66 | -0.7052 | -2.2598
-0.65 | -0.6704 | -2.1791
-0.64 | -0.6383 | -2.1117
-0.63 | -0.6116 | -2.0224
-0.62 | -0.5776 | -1.9543
-0.61 | -0.548 | -1.8813
-0.6 | -0.5211 | -1.8147
-0.59 | -0.49579 | -1.7388
-0.58 | -0.47287 | -1.6642
-0.57 | -0.4484 | -1.6068
-0.56 | -0.42614 | -1.5616
-0.55 | -0.40279 | -1.489
-0.54 | -0.38313 | -1.4327
-0.53 | -0.36214 | -1.3862
-0.52 | -0.34323 | -1.3303
-0.51 | -0.32259 | -1.2794
-0.5 | -0.30671 | -1.228
-0.49 | -0.29045 | -1.1673
-0.48 | -0.27288 | -1.1253
-0.47 | -0.25777 | -1.0789
-0.46 | -0.24294 | -1.041
-0.45 | -0.22937 | -1.0009
-0.44 | -0.21529 | -0.9568
-0.43 | -0.20236 | -0.9143
-0.42 | -0.18993 | -0.8842
-0.41 | -0.17913 | -0.8467
-0.4 | -0.16844 | -0.8127
-0.39 | -0.15666 | -0.7781
-0.38 | -0.14727 | -0.7392
-0.37 | -0.13847 | -0.7108
-0.36 | -0.12916 | -0.6821
-0.35 | -0.12083 | -0.6527
-0.34 | -0.11246 | -0.6179
-0.33 | -0.10573 | -0.595
-0.32 | -0.09793 | -0.5686
-0.31 | -0.09132 | -0.5408
-0.3 | -0.08486 | -0.5185
-0.29 | -0.07854 | -0.49055
-0.28 | -0.07353 | -0.46764
-0.27 | -0.0679 | -0.44231
-0.26 | -0.06312 | -0.41922
-0.25 | -0.05827 | -0.39719
-0.24 | -0.05373 | -0.37363
-0.23 | -0.04975 | -0.35443
-0.22 | -0.045883 | -0.33155
-0.21 | -0.042275 | -0.31176
-0.2 | -0.038842 | -0.29216
-0.19 | -0.035139 | -0.27305
-0.18 | -0.032336 | -0.25407
-0.17 | -0.029511 | -0.23527
-0.16 | -0.027036 | -0.21753
-0.15 | -0.024391 | -0.20021
-0.14 | -0.022357 | -0.18274
-0.13 | -0.020194 | -0.16906
-0.12 | -0.018337 | -0.15494
-0.11 | -0.016088 | -0.14121
-0.1 | -0.014309 | -0.12946
-0.09 | -0.012751 | -0.11757
-0.08 | -0.011115 | -0.10691
-0.07 | -0.009481 | -0.09663
-0.06 | -0.008013 | -0.08778
-0.05 | -0.006662 | -0.07921
-0.04 | -0.005359 | -0.07094
-0.03 | -0.0040519 | -0.06462
-0.02 | -0.0026505 | -0.05702
-0.01 | -0.0013581 | -0.05178
0 | -4.7e-05 | -0.044627
0.01 | 0.0015237 | -0.039308
0.02 | 0.0028901 | -0.033836
0.03 | 0.004621 | -0.028623
0.04 | 0.006204 | -0.023558
0.05 | 0.008035 | -0.01875
0.06 | 0.010116 | -0.012581
0.07 | 0.012596 | -0.006355
0.08 | 0.015184 | 0.000752
0.09 | 0.017943 | 0.009263
0.1 | 0.021254 | 0.019372
0.11 | 0.025093 | 0.032481
0.12 | 0.029207 | 0.048119
0.13 | 0.033607 | 0.06707
0.14 | 0.039175 | 0.09201
0.15 | 0.045417 | 0.12221
0.16 | 0.052577 | 0.1601
0.17 | 0.05901 | 0.20621
0.18 | 0.06833 | 0.26438
0.19 | 0.07864 | 0.33574
0.2 | 0.09008 | 0.421
0.21 | 0.10312 | 0.52642
0.22 | 0.11861 | 0.6461
0.23 | 0.13535 | 0.7981
0.24 | 0.15387 | 0.9852
0.25 | 0.17527 | 1.2094
0.26 | 0.19876 | 1.4761
0.27 | 0.22649 | 1.799
0.28 | 0.25617 | 2.1832
0.29 | 0.29021 | 2.6327
0.3 | 0.32893 | 3.1958
0.31 | 0.37046 | 3.8498
0.32 | 0.41945 | 4.6376
0.33 | 0.47272 | 5.5757
0.34 | 0.53293 | 6.647
0.35 | 0.5846 | 7.978
0.36 | 0.6617 | 9.568
0.37 | 0.7452 | 11.489
0.38 | 0.8407 | 13.746
0.39 | 0.9527 | 16.463
0.4 | 1.0723 | 19.7
0.41 | 1.2174 | 23.588
0.42 | 1.3837 | 28.338
0.43 | 1.57 | 33.902
0.44 | 1.7894 | 40.712
0.45 | 2.0445 | 48.764
0.46 | 2.3432 | 58.52
0.47 | 2.6939 | 70.19
0.48 | 3.1093 | 83.95
0.49 | 3.6082 | 100.59
0.5 | 4.1949 | 120.66