## Diode Characteristic (uA-mm)
VGS (V) | VDS = 0.000 V | VDS = 0.500 V
-1.25 | -8.295 | -18.356
-1.24 | -8.045 | -17.942
-1.23 | -7.781 | -17.401
-1.22 | -7.543 | -16.877
-1.21 | -7.304 | -16.393
-1.2 | -7.078 | -15.897
-1.19 | -6.835 | -15.407
-1.18 | -6.602 | -15.043
-1.17 | -6.415 | -14.598
-1.16 | -6.191 | -14.18
-1.15 | -5.99 | -13.76
-1.14 | -5.781 | -13.418
-1.13 | -5.58 | -12.977
-1.12 | -5.433 | -12.598
-1.11 | -5.245 | -12.198
-1.1 | -5.052 | -11.889
-1.09 | -4.8801 | -11.544
-1.08 | -4.6892 | -11.135
-1.07 | -4.5278 | -10.844
-1.06 | -4.3657 | -10.467
-1.05 | -4.2032 | -10.147
-1.04 | -4.0374 | -9.809
-1.03 | -3.9013 | -9.512
-1.02 | -3.7396 | -9.233
-1.01 | -3.6103 | -8.9
-1 | -3.4781 | -8.668
-0.99 | -3.3449 | -8.417
-0.98 | -3.2147 | -8.107
-0.97 | -3.0896 | -7.862
-0.96 | -2.9625 | -7.621
-0.95 | -2.8685 | -7.397
-0.94 | -2.7532 | -7.166
-0.93 | -2.6324 | -6.925
-0.92 | -2.523 | -6.672
-0.91 | -2.4323 | -6.435
-0.9 | -2.3328 | -6.237
-0.89 | -2.2407 | -6.058
-0.88 | -2.156 | -5.841
-0.87 | -2.0651 | -5.671
-0.86 | -1.9808 | -5.485
-0.85 | -1.8954 | -5.323
-0.84 | -1.8206 | -5.109
-0.83 | -1.7496 | -4.9206
-0.82 | -1.6608 | -4.7678
-0.81 | -1.591 | -4.6154
-0.8 | -1.5208 | -4.4403
-0.79 | -1.4612 | -4.315
-0.78 | -1.4037 | -4.1432
-0.77 | -1.3421 | -3.9601
-0.76 | -1.2794 | -3.87
-0.75 | -1.214 | -3.7078
-0.74 | -1.1628 | -3.5895
-0.73 | -1.1156 | -3.4429
-0.72 | -1.06 | -3.3525
-0.71 | -1.0074 | -3.2023
-0.7 | -0.9619 | -3.0843
-0.69 | -0.9151 | -2.9686
-0.68 | -0.8716 | -2.8817
-0.67 | -0.8348 | -2.7749
-0.66 | -0.7899 | -2.6584
-0.65 | -0.7529 | -2.5843
-0.64 | -0.7156 | -2.4712
-0.63 | -0.6797 | -2.3876
-0.62 | -0.6461 | -2.287
-0.61 | -0.6189 | -2.2011
-0.6 | -0.5826 | -2.1255
-0.59 | -0.5506 | -2.06
-0.58 | -0.522 | -1.9756
-0.57 | -0.49452 | -1.8937
-0.56 | -0.46723 | -1.8146
-0.55 | -0.44269 | -1.7383
-0.54 | -0.41872 | -1.6743
-0.53 | -0.39819 | -1.6185
-0.52 | -0.37453 | -1.5456
-0.51 | -0.35418 | -1.4952
-0.5 | -0.33164 | -1.4277
-0.49 | -0.31566 | -1.3748
-0.48 | -0.29741 | -1.3194
-0.47 | -0.28093 | -1.2658
-0.46 | -0.26332 | -1.2057
-0.45 | -0.24622 | -1.1599
-0.44 | -0.23093 | -1.1118
-0.43 | -0.21608 | -1.0611
-0.42 | -0.20342 | -1.0234
-0.41 | -0.19011 | -0.9791
-0.4 | -0.17743 | -0.9477
-0.39 | -0.16706 | -0.9046
-0.38 | -0.15522 | -0.8639
-0.37 | -0.14585 | -0.8276
-0.36 | -0.13599 | -0.7879
-0.35 | -0.12629 | -0.7606
-0.34 | -0.11776 | -0.7257
-0.33 | -0.10918 | -0.6959
-0.32 | -0.10133 | -0.6636
-0.31 | -0.09444 | -0.6348
-0.3 | -0.08803 | -0.6055
-0.29 | -0.08156 | -0.574
-0.28 | -0.07543 | -0.5478
-0.27 | -0.06929 | -0.5215
-0.26 | -0.06388 | -0.49695
-0.25 | -0.0592 | -0.46794
-0.24 | -0.05432 | -0.444
-0.23 | -0.050186 | -0.41715
-0.22 | -0.046187 | -0.39195
-0.21 | -0.04204 | -0.3699
-0.2 | -0.038642 | -0.34427
-0.19 | -0.03513 | -0.32227
-0.18 | -0.03188 | -0.2989
-0.17 | -0.029038 | -0.27853
-0.16 | -0.026417 | -0.25587
-0.15 | -0.023932 | -0.23989
-0.14 | -0.021626 | -0.22048
-0.13 | -0.019295 | -0.20008
-0.12 | -0.017385 | -0.18585
-0.11 | -0.015472 | -0.16967
-0.1 | -0.01364 | -0.15495
-0.09 | -0.011972 | -0.14006
-0.08 | -0.010506 | -0.12743
-0.07 | -0.008938 | -0.11488
-0.06 | -0.007618 | -0.10471
-0.05 | -0.006189 | -0.09378
-0.04 | -0.005025 | -0.08425
-0.03 | -0.0037486 | -0.07633
-0.02 | -0.0025748 | -0.06816
-0.01 | -0.0012994 | -0.06019
0 | -8.4e-06 | -0.0532
0.01 | 0.0012938 | -0.046327
0.02 | 0.0027465 | -0.040536
0.03 | 0.0042727 | -0.034298
0.04 | 0.005837 | -0.028622
0.05 | 0.00781 | -0.022349
0.06 | 0.00988 | -0.015697
0.07 | 0.012194 | -0.009
0.08 | 0.014809 | -0.0012496
0.09 | 0.017981 | 0.007682
0.1 | 0.021353 | 0.018517
0.11 | 0.025291 | 0.0316
0.12 | 0.029613 | 0.04803
0.13 | 0.034928 | 0.06779
0.14 | 0.040588 | 0.09337
0.15 | 0.047115 | 0.12472
0.16 | 0.054598 | 0.16425
0.17 | 0.0618 | 0.21332
0.18 | 0.07146 | 0.27323
0.19 | 0.08274 | 0.34828
0.2 | 0.09548 | 0.43712
0.21 | 0.10986 | 0.54804
0.22 | 0.12585 | 0.6747
0.23 | 0.14399 | 0.8361
0.24 | 0.16484 | 1.0289
0.25 | 0.18748 | 1.264
0.26 | 0.21374 | 1.5444
0.27 | 0.24315 | 1.875
0.28 | 0.27591 | 2.274
0.29 | 0.31185 | 2.7509
0.3 | 0.35256 | 3.3285
0.31 | 0.39889 | 4.0087
0.32 | 0.45067 | 4.824
0.33 | 0.5053 | 5.786
0.34 | 0.56967 | 6.929
0.35 | 0.6216 | 8.313
0.36 | 0.7027 | 9.943
0.37 | 0.7968 | 11.945
0.38 | 0.8993 | 14.286
0.39 | 1.0135 | 17.114
0.4 | 1.1456 | 20.442
0.41 | 1.2931 | 24.428
0.42 | 1.464 | 29.339
0.43 | 1.6602 | 35.123
0.44 | 1.8925 | 42.11
0.45 | 2.1574 | 50.338
0.46 | 2.4706 | 60.25
0.47 | 2.839 | 72.21
0.48 | 3.2832 | 86.51
0.49 | 3.801 | 103.66
0.5 | 4.4224 | 124.12