## Diode Characteristic (uA-mm)
VGS (V) | VDS = 0.000 V | VDS = 0.500 V
-1.25 | -8.972 | -20.116
-1.24 | -8.697 | -19.637
-1.23 | -8.44 | -19.046
-1.22 | -8.164 | -18.457
-1.21 | -7.852 | -17.948
-1.2 | -7.617 | -17.449
-1.19 | -7.371 | -16.892
-1.18 | -7.098 | -16.406
-1.17 | -6.883 | -15.947
-1.16 | -6.664 | -15.439
-1.15 | -6.423 | -14.94
-1.14 | -6.191 | -14.491
-1.13 | -5.978 | -14.066
-1.12 | -5.816 | -13.595
-1.11 | -5.579 | -13.225
-1.1 | -5.383 | -12.838
-1.09 | -5.179 | -12.467
-1.08 | -5.0068 | -12.087
-1.07 | -4.8442 | -11.721
-1.06 | -4.6728 | -11.342
-1.05 | -4.4962 | -11.004
-1.04 | -4.3363 | -10.662
-1.03 | -4.1884 | -10.314
-1.02 | -4.0165 | -9.978
-1.01 | -3.8754 | -9.659
-1 | -3.7401 | -9.352
-0.99 | -3.5858 | -9.099
-0.98 | -3.4589 | -8.825
-0.97 | -3.3332 | -8.484
-0.96 | -3.1873 | -8.195
-0.95 | -3.0739 | -7.948
-0.94 | -2.9374 | -7.687
-0.93 | -2.8229 | -7.413
-0.92 | -2.7239 | -7.166
-0.91 | -2.6004 | -6.93
-0.9 | -2.5159 | -6.732
-0.89 | -2.41 | -6.518
-0.88 | -2.299 | -6.273
-0.87 | -2.2123 | -6.09
-0.86 | -2.116 | -5.856
-0.85 | -2.0241 | -5.661
-0.84 | -1.9432 | -5.427
-0.83 | -1.8776 | -5.252
-0.82 | -1.787 | -5.061
-0.81 | -1.7158 | -4.9014
-0.8 | -1.63 | -4.749
-0.79 | -1.56 | -4.5811
-0.78 | -1.4897 | -4.4191
-0.77 | -1.427 | -4.2532
-0.76 | -1.37 | -4.1169
-0.75 | -1.298 | -3.9763
-0.74 | -1.2377 | -3.8244
-0.73 | -1.1864 | -3.677
-0.72 | -1.1319 | -3.536
-0.71 | -1.0831 | -3.4351
-0.7 | -1.0274 | -3.2926
-0.69 | -0.9766 | -3.1722
-0.68 | -0.9301 | -3.0551
-0.67 | -0.8924 | -2.936
-0.66 | -0.8496 | -2.8325
-0.65 | -0.8069 | -2.7189
-0.64 | -0.7705 | -2.6016
-0.63 | -0.7284 | -2.5243
-0.62 | -0.6931 | -2.4193
-0.61 | -0.6554 | -2.3293
-0.6 | -0.6256 | -2.2385
-0.59 | -0.5926 | -2.1499
-0.58 | -0.5629 | -2.0612
-0.57 | -0.532 | -1.9802
-0.56 | -0.5032 | -1.9103
-0.55 | -0.47895 | -1.833
-0.54 | -0.45474 | -1.7589
-0.53 | -0.42883 | -1.694
-0.52 | -0.40511 | -1.6258
-0.51 | -0.38342 | -1.5565
-0.5 | -0.36367 | -1.4934
-0.49 | -0.34072 | -1.4428
-0.48 | -0.32221 | -1.3768
-0.47 | -0.30322 | -1.3222
-0.46 | -0.28571 | -1.2658
-0.45 | -0.2686 | -1.2181
-0.44 | -0.25327 | -1.1735
-0.43 | -0.23681 | -1.1177
-0.42 | -0.22341 | -1.0611
-0.41 | -0.2091 | -1.0225
-0.4 | -0.19736 | -0.9818
-0.39 | -0.18447 | -0.9298
-0.38 | -0.17183 | -0.8939
-0.37 | -0.16082 | -0.8565
-0.36 | -0.14974 | -0.8248
-0.35 | -0.13979 | -0.7889
-0.34 | -0.13043 | -0.7509
-0.33 | -0.122 | -0.722
-0.32 | -0.11395 | -0.6883
-0.31 | -0.10621 | -0.6567
-0.3 | -0.099 | -0.6262
-0.29 | -0.09072 | -0.5952
-0.28 | -0.08488 | -0.5626
-0.27 | -0.07895 | -0.5387
-0.26 | -0.07266 | -0.5125
-0.25 | -0.06724 | -0.48744
-0.24 | -0.06147 | -0.45838
-0.23 | -0.05678 | -0.43606
-0.22 | -0.05236 | -0.40863
-0.21 | -0.048388 | -0.38581
-0.2 | -0.043912 | -0.36221
-0.19 | -0.040259 | -0.34077
-0.18 | -0.037084 | -0.31428
-0.17 | -0.033377 | -0.29632
-0.16 | -0.030474 | -0.27549
-0.15 | -0.027562 | -0.25594
-0.14 | -0.025001 | -0.2341
-0.13 | -0.022401 | -0.21595
-0.12 | -0.020039 | -0.19899
-0.11 | -0.017972 | -0.18255
-0.1 | -0.016001 | -0.16852
-0.09 | -0.013882 | -0.15388
-0.08 | -0.01216 | -0.13856
-0.07 | -0.010531 | -0.12779
-0.06 | -0.008952 | -0.11453
-0.05 | -0.007271 | -0.10443
-0.04 | -0.005747 | -0.09524
-0.03 | -0.0044201 | -0.08423
-0.02 | -0.0029863 | -0.07586
-0.01 | -0.0014249 | -0.06688
0 | 5.95e-05 | -0.05957
0.01 | 0.0015319 | -0.05267
0.02 | 0.0032861 | -0.045985
0.03 | 0.0049271 | -0.038688
0.04 | 0.006676 | -0.032182
0.05 | 0.008962 | -0.02604
0.06 | 0.011176 | -0.019098
0.07 | 0.013682 | -0.011754
0.08 | 0.016539 | -0.003488
0.09 | 0.019888 | 0.005961
0.1 | 0.023584 | 0.017646
0.11 | 0.027546 | 0.03115
0.12 | 0.032293 | 0.047747
0.13 | 0.037766 | 0.06771
0.14 | 0.043746 | 0.09313
0.15 | 0.050541 | 0.12454
0.16 | 0.05674 | 0.16446
0.17 | 0.06599 | 0.21352
0.18 | 0.07573 | 0.27202
0.19 | 0.08736 | 0.34452
0.2 | 0.10034 | 0.43321
0.21 | 0.11548 | 0.54428
0.22 | 0.13209 | 0.6674
0.23 | 0.15069 | 0.8245
0.24 | 0.1716 | 1.0198
0.25 | 0.19595 | 1.2492
0.26 | 0.22164 | 1.5263
0.27 | 0.25215 | 1.8586
0.28 | 0.28505 | 2.2583
0.29 | 0.32301 | 2.7312
0.3 | 0.36397 | 3.2991
0.31 | 0.4109 | 3.9763
0.32 | 0.4641 | 4.7839
0.33 | 0.52136 | 5.735
0.34 | 0.5703 | 6.865
0.35 | 0.6429 | 8.243
0.36 | 0.7268 | 9.878
0.37 | 0.8163 | 11.859
0.38 | 0.9226 | 14.195
0.39 | 1.0433 | 16.985
0.4 | 1.1743 | 20.332
0.41 | 1.3265 | 24.326
0.42 | 1.5042 | 29.177
0.43 | 1.7055 | 34.958
0.44 | 1.9379 | 41.9
0.45 | 2.2077 | 50.136
0.46 | 2.5284 | 59.97
0.47 | 2.8995 | 72.06
0.48 | 3.3421 | 86.29
0.49 | 3.8788 | 103.55
0.5 | 4.5064 | 124.02