## Diode Characteristic (uA-mm)
VGS (V) | VDS = 0.000 V | VDS = 0.500 V
-1.25 | -8.499 | -19.02
-1.24 | -8.237 | -18.457
-1.23 | -7.967 | -17.947
-1.22 | -7.706 | -17.433
-1.21 | -7.477 | -16.972
-1.2 | -7.22 | -16.37
-1.19 | -6.974 | -15.893
-1.18 | -6.723 | -15.475
-1.17 | -6.514 | -15.019
-1.16 | -6.325 | -14.593
-1.15 | -6.118 | -14.197
-1.14 | -5.876 | -13.72
-1.13 | -5.682 | -13.217
-1.12 | -5.481 | -12.894
-1.11 | -5.282 | -12.473
-1.1 | -5.089 | -12.077
-1.09 | -4.919 | -11.673
-1.08 | -4.752 | -11.347
-1.07 | -4.5596 | -10.998
-1.06 | -4.4125 | -10.699
-1.05 | -4.2514 | -10.369
-1.04 | -4.0845 | -10.042
-1.03 | -3.9334 | -9.715
-1.02 | -3.7777 | -9.402
-1.01 | -3.6491 | -9.135
-1 | -3.5288 | -8.819
-0.99 | -3.3994 | -8.591
-0.98 | -3.2573 | -8.287
-0.97 | -3.1396 | -8.045
-0.96 | -3.0181 | -7.726
-0.95 | -2.8935 | -7.488
-0.94 | -2.7922 | -7.272
-0.93 | -2.6664 | -6.995
-0.92 | -2.559 | -6.769
-0.91 | -2.4612 | -6.569
-0.9 | -2.3595 | -6.303
-0.89 | -2.2685 | -6.113
-0.88 | -2.1666 | -5.89
-0.87 | -2.0802 | -5.684
-0.86 | -1.9969 | -5.513
-0.85 | -1.9071 | -5.335
-0.84 | -1.8308 | -5.161
-0.83 | -1.7545 | -4.9761
-0.82 | -1.6685 | -4.8215
-0.81 | -1.6015 | -4.6379
-0.8 | -1.5355 | -4.4714
-0.79 | -1.4706 | -4.3104
-0.78 | -1.4013 | -4.1562
-0.77 | -1.3374 | -4.0217
-0.76 | -1.2727 | -3.8776
-0.75 | -1.2168 | -3.7418
-0.74 | -1.1558 | -3.5858
-0.73 | -1.1085 | -3.481
-0.72 | -1.0563 | -3.3402
-0.71 | -1.0033 | -3.2029
-0.7 | -0.9571 | -3.0891
-0.69 | -0.9226 | -2.9989
-0.68 | -0.8773 | -2.8722
-0.67 | -0.8351 | -2.7774
-0.66 | -0.7921 | -2.6559
-0.65 | -0.7492 | -2.5504
-0.64 | -0.7108 | -2.4597
-0.63 | -0.6771 | -2.3591
-0.62 | -0.6411 | -2.2816
-0.61 | -0.6078 | -2.196
-0.6 | -0.5752 | -2.1051
-0.59 | -0.5478 | -2.0331
-0.58 | -0.5184 | -1.941
-0.57 | -0.49173 | -1.8778
-0.56 | -0.46943 | -1.8052
-0.55 | -0.44478 | -1.7293
-0.54 | -0.41902 | -1.6621
-0.53 | -0.39729 | -1.5957
-0.52 | -0.3764 | -1.5402
-0.51 | -0.35231 | -1.4662
-0.5 | -0.33498 | -1.4075
-0.49 | -0.31528 | -1.3537
-0.48 | -0.29616 | -1.2967
-0.47 | -0.27569 | -1.2458
-0.46 | -0.25916 | -1.188
-0.45 | -0.24362 | -1.1409
-0.44 | -0.22965 | -1.0924
-0.43 | -0.21354 | -1.0387
-0.42 | -0.19985 | -1.0005
-0.41 | -0.1879 | -0.9612
-0.4 | -0.17658 | -0.9206
-0.39 | -0.16482 | -0.8821
-0.38 | -0.15576 | -0.8477
-0.37 | -0.14383 | -0.8115
-0.36 | -0.13246 | -0.7702
-0.35 | -0.12413 | -0.7402
-0.34 | -0.11536 | -0.704
-0.33 | -0.10694 | -0.6753
-0.32 | -0.09935 | -0.6401
-0.31 | -0.09228 | -0.6105
-0.3 | -0.08626 | -0.5818
-0.29 | -0.07908 | -0.5553
-0.28 | -0.07375 | -0.528
-0.27 | -0.06764 | -0.50363
-0.26 | -0.06263 | -0.47755
-0.25 | -0.05774 | -0.45609
-0.24 | -0.05321 | -0.43325
-0.23 | -0.049401 | -0.40352
-0.22 | -0.045292 | -0.38173
-0.21 | -0.041855 | -0.35921
-0.2 | -0.037685 | -0.33563
-0.19 | -0.034247 | -0.31275
-0.18 | -0.031014 | -0.29404
-0.17 | -0.02838 | -0.27559
-0.16 | -0.025731 | -0.25194
-0.15 | -0.02316 | -0.23468
-0.14 | -0.020973 | -0.21798
-0.13 | -0.018783 | -0.19825
-0.12 | -0.016961 | -0.18263
-0.11 | -0.01501 | -0.16738
-0.1 | -0.01328 | -0.15235
-0.09 | -0.011684 | -0.13923
-0.08 | -0.010272 | -0.12518
-0.07 | -0.008774 | -0.11512
-0.06 | -0.007466 | -0.10331
-0.05 | -0.006138 | -0.0944
-0.04 | -0.005001 | -0.08411
-0.03 | -0.0037027 | -0.07599
-0.02 | -0.0024802 | -0.06779
-0.01 | -0.0012978 | -0.0605
0 | -2.72e-05 | -0.05187
0.01 | 0.0012877 | -0.046294
0.02 | 0.0026458 | -0.040325
0.03 | 0.0042173 | -0.034729
0.04 | 0.005731 | -0.028385
0.05 | 0.007555 | -0.022655
0.06 | 0.009506 | -0.016065
0.07 | 0.012033 | -0.00905
0.08 | 0.014565 | -0.0014875
0.09 | 0.017613 | 0.007293
0.1 | 0.02098 | 0.017664
0.11 | 0.02506 | 0.030558
0.12 | 0.029342 | 0.046797
0.13 | 0.0346 | 0.06599
0.14 | 0.040173 | 0.09089
0.15 | 0.046979 | 0.12216
0.16 | 0.054532 | 0.161
0.17 | 0.06105 | 0.20841
0.18 | 0.07126 | 0.26718
0.19 | 0.08172 | 0.3388
0.2 | 0.09475 | 0.42889
0.21 | 0.10875 | 0.53874
0.22 | 0.12538 | 0.6632
0.23 | 0.14366 | 0.8247
0.24 | 0.164 | 1.0162
0.25 | 0.18803 | 1.2466
0.26 | 0.21421 | 1.5273
0.27 | 0.24396 | 1.8637
0.28 | 0.27665 | 2.2603
0.29 | 0.31306 | 2.7459
0.3 | 0.35512 | 3.3236
0.31 | 0.40038 | 4.0136
0.32 | 0.45069 | 4.8252
0.33 | 0.51022 | 5.776
0.34 | 0.5669 | 6.942
0.35 | 0.645 | 8.326
0.36 | 0.7242 | 9.995
0.37 | 0.8201 | 11.999
0.38 | 0.9234 | 14.38
0.39 | 1.0388 | 17.199
0.4 | 1.1737 | 20.603
0.41 | 1.3198 | 24.681
0.42 | 1.496 | 29.61
0.43 | 1.6967 | 35.508
0.44 | 1.9215 | 42.531
0.45 | 2.1986 | 51.002
0.46 | 2.516 | 61
0.47 | 2.8878 | 73.24
0.48 | 3.3266 | 87.72
0.49 | 3.844 | 105.22
0.5 | 4.473 | 125.9