## Diode Characteristic (uA-mm)
VGS (V) | VDS = 0.000 V | VDS = 0.500 V
-1.25 | -8.733 | -20.27
-1.24 | -8.489 | -19.681
-1.23 | -8.181 | -19.108
-1.22 | -7.943 | -18.528
-1.21 | -7.67 | -17.927
-1.2 | -7.406 | -17.481
-1.19 | -7.154 | -16.95
-1.18 | -6.922 | -16.431
-1.17 | -6.671 | -15.98
-1.16 | -6.418 | -15.468
-1.15 | -6.223 | -15.016
-1.14 | -6.035 | -14.607
-1.13 | -5.799 | -14.141
-1.12 | -5.581 | -13.696
-1.11 | -5.378 | -13.251
-1.1 | -5.194 | -12.796
-1.09 | -5.02 | -12.4
-1.08 | -4.8502 | -12.062
-1.07 | -4.654 | -11.688
-1.06 | -4.4964 | -11.281
-1.05 | -4.3252 | -10.932
-1.04 | -4.157 | -10.552
-1.03 | -4.0014 | -10.26
-1.02 | -3.8627 | -9.929
-1.01 | -3.6754 | -9.617
-1 | -3.5589 | -9.314
-0.99 | -3.4173 | -9.054
-0.98 | -3.2891 | -8.718
-0.97 | -3.164 | -8.446
-0.96 | -3.0456 | -8.145
-0.95 | -2.9274 | -7.879
-0.94 | -2.8027 | -7.607
-0.93 | -2.6956 | -7.37
-0.92 | -2.5779 | -7.145
-0.91 | -2.4842 | -6.912
-0.9 | -2.385 | -6.649
-0.89 | -2.2854 | -6.438
-0.88 | -2.1992 | -6.195
-0.87 | -2.1153 | -5.95
-0.86 | -2.0175 | -5.779
-0.85 | -1.929 | -5.598
-0.84 | -1.8548 | -5.401
-0.83 | -1.7597 | -5.221
-0.82 | -1.6846 | -5.007
-0.81 | -1.6088 | -4.8664
-0.8 | -1.5385 | -4.6799
-0.79 | -1.4669 | -4.5137
-0.78 | -1.4049 | -4.3661
-0.77 | -1.346 | -4.2035
-0.76 | -1.2748 | -4.0559
-0.75 | -1.2217 | -3.9063
-0.74 | -1.1643 | -3.774
-0.73 | -1.1083 | -3.5993
-0.72 | -1.0574 | -3.4729
-0.71 | -1.0062 | -3.3547
-0.7 | -0.9559 | -3.2303
-0.69 | -0.9137 | -3.0958
-0.68 | -0.8725 | -2.9873
-0.67 | -0.8289 | -2.8614
-0.66 | -0.7906 | -2.7833
-0.65 | -0.7526 | -2.6605
-0.64 | -0.7122 | -2.5569
-0.63 | -0.678 | -2.4597
-0.62 | -0.6387 | -2.376
-0.61 | -0.6148 | -2.2874
-0.6 | -0.5766 | -2.199
-0.59 | -0.5449 | -2.1108
-0.58 | -0.5169 | -2.0397
-0.57 | -0.48644 | -1.9444
-0.56 | -0.46061 | -1.8729
-0.55 | -0.43403 | -1.7903
-0.54 | -0.41196 | -1.7118
-0.53 | -0.38967 | -1.6479
-0.52 | -0.36531 | -1.5703
-0.51 | -0.34681 | -1.5228
-0.5 | -0.32658 | -1.4537
-0.49 | -0.30865 | -1.3956
-0.48 | -0.28965 | -1.34
-0.47 | -0.27085 | -1.2814
-0.46 | -0.25561 | -1.2194
-0.45 | -0.24025 | -1.1776
-0.44 | -0.22467 | -1.1298
-0.43 | -0.21058 | -1.0819
-0.42 | -0.19844 | -1.0309
-0.41 | -0.18553 | -0.9887
-0.4 | -0.17236 | -0.9483
-0.39 | -0.16254 | -0.9041
-0.38 | -0.15116 | -0.8627
-0.37 | -0.14082 | -0.8213
-0.36 | -0.13111 | -0.787
-0.35 | -0.12245 | -0.7508
-0.34 | -0.11329 | -0.7191
-0.33 | -0.10588 | -0.6884
-0.32 | -0.09816 | -0.6598
-0.31 | -0.09103 | -0.6258
-0.3 | -0.08464 | -0.5994
-0.29 | -0.07844 | -0.5759
-0.28 | -0.07238 | -0.5463
-0.27 | -0.06683 | -0.5134
-0.26 | -0.06126 | -0.48566
-0.25 | -0.05639 | -0.46359
-0.24 | -0.05204 | -0.43916
-0.23 | -0.048028 | -0.41274
-0.22 | -0.043826 | -0.39208
-0.21 | -0.040287 | -0.36932
-0.2 | -0.036733 | -0.34665
-0.19 | -0.033632 | -0.32482
-0.18 | -0.030418 | -0.30176
-0.17 | -0.027578 | -0.28342
-0.16 | -0.024931 | -0.26278
-0.15 | -0.022554 | -0.24341
-0.14 | -0.020367 | -0.22706
-0.13 | -0.018255 | -0.20932
-0.12 | -0.016367 | -0.19043
-0.11 | -0.014556 | -0.17513
-0.1 | -0.012963 | -0.1621
-0.09 | -0.011289 | -0.14702
-0.08 | -0.009809 | -0.13471
-0.07 | -0.008454 | -0.12113
-0.06 | -0.007137 | -0.11064
-0.05 | -0.005934 | -0.09924
-0.04 | -0.0047006 | -0.09007
-0.03 | -0.0035633 | -0.08072
-0.02 | -0.0023915 | -0.07168
-0.01 | -0.0012248 | -0.06453
0 | -1.36e-05 | -0.05576
0.01 | 0.0012171 | -0.049273
0.02 | 0.0025829 | -0.043051
0.03 | 0.0040408 | -0.036896
0.04 | 0.0056828 | -0.031623
0.05 | 0.007299 | -0.024789
0.06 | 0.009287 | -0.019193
0.07 | 0.011531 | -0.011777
0.08 | 0.014202 | -0.0035755
0.09 | 0.017125 | 0.0051536
0.1 | 0.020454 | 0.015851
0.11 | 0.024275 | 0.02863
0.12 | 0.028782 | 0.044607
0.13 | 0.033926 | 0.06391
0.14 | 0.039665 | 0.08877
0.15 | 0.046183 | 0.1194
0.16 | 0.053653 | 0.15799
0.17 | 0.06025 | 0.20509
0.18 | 0.07011 | 0.26377
0.19 | 0.08131 | 0.33514
0.2 | 0.09416 | 0.42328
0.21 | 0.10856 | 0.53125
0.22 | 0.12522 | 0.6536
0.23 | 0.14304 | 0.8133
0.24 | 0.16409 | 1.0066
0.25 | 0.1878 | 1.24
0.26 | 0.21386 | 1.5179
0.27 | 0.24343 | 1.8492
0.28 | 0.27574 | 2.2484
0.29 | 0.31497 | 2.7203
0.3 | 0.35709 | 3.3008
0.31 | 0.40402 | 3.9816
0.32 | 0.45674 | 4.7913
0.33 | 0.51444 | 5.743
0.34 | 0.5631 | 6.914
0.35 | 0.6355 | 8.296
0.36 | 0.7184 | 9.944
0.37 | 0.8104 | 11.943
0.38 | 0.9124 | 14.315
0.39 | 1.03 | 17.114
0.4 | 1.1615 | 20.51
0.41 | 1.319 | 24.575
0.42 | 1.4946 | 29.513
0.43 | 1.6954 | 35.29
0.44 | 1.9253 | 42.315
0.45 | 2.1929 | 50.724
0.46 | 2.5173 | 60.71
0.47 | 2.8843 | 72.9
0.48 | 3.3325 | 87.4
0.49 | 3.8568 | 104.86
0.5 | 4.47 | 125.25