## Diode Characteristic (uA-mm)
VGS (V) | VDS = 0.000 V | VDS = 0.500 V
-1.25 | -9.221 | -20.744
-1.24 | -8.913 | -20.099
-1.23 | -8.677 | -19.548
-1.22 | -8.38 | -18.976
-1.21 | -8.116 | -18.394
-1.2 | -7.795 | -17.972
-1.19 | -7.544 | -17.314
-1.18 | -7.322 | -16.789
-1.17 | -7.078 | -16.41
-1.16 | -6.819 | -15.902
-1.15 | -6.555 | -15.367
-1.14 | -6.345 | -14.899
-1.13 | -6.136 | -14.416
-1.12 | -5.919 | -13.998
-1.11 | -5.739 | -13.599
-1.1 | -5.565 | -13.182
-1.09 | -5.349 | -12.786
-1.08 | -5.143 | -12.386
-1.07 | -4.9387 | -12.074
-1.06 | -4.7836 | -11.683
-1.05 | -4.593 | -11.291
-1.04 | -4.4276 | -10.899
-1.03 | -4.2492 | -10.579
-1.02 | -4.1356 | -10.237
-1.01 | -3.9606 | -9.996
-1 | -3.8424 | -9.608
-0.99 | -3.6721 | -9.293
-0.98 | -3.5432 | -8.985
-0.97 | -3.405 | -8.693
-0.96 | -3.2573 | -8.416
-0.95 | -3.127 | -8.161
-0.94 | -3.0157 | -7.896
-0.93 | -2.8833 | -7.604
-0.92 | -2.7612 | -7.375
-0.91 | -2.6477 | -7.158
-0.9 | -2.5604 | -6.892
-0.89 | -2.4434 | -6.646
-0.88 | -2.3456 | -6.428
-0.87 | -2.2504 | -6.246
-0.86 | -2.156 | -6.018
-0.85 | -2.0611 | -5.829
-0.84 | -1.9802 | -5.602
-0.83 | -1.8893 | -5.4
-0.82 | -1.8123 | -5.178
-0.81 | -1.7301 | -5.024
-0.8 | -1.6615 | -4.8709
-0.79 | -1.5797 | -4.6779
-0.78 | -1.5116 | -4.5125
-0.77 | -1.4387 | -4.3709
-0.76 | -1.3685 | -4.2154
-0.75 | -1.3084 | -4.0333
-0.74 | -1.2521 | -3.8884
-0.73 | -1.194 | -3.7585
-0.72 | -1.1402 | -3.6422
-0.71 | -1.082 | -3.513
-0.7 | -1.0385 | -3.3812
-0.69 | -0.9883 | -3.2414
-0.68 | -0.9369 | -3.1113
-0.67 | -0.9006 | -2.9998
-0.66 | -0.8503 | -2.8843
-0.65 | -0.8074 | -2.781
-0.64 | -0.7705 | -2.6696
-0.63 | -0.728 | -2.5757
-0.62 | -0.6926 | -2.4707
-0.61 | -0.6547 | -2.3892
-0.6 | -0.6258 | -2.2836
-0.59 | -0.5905 | -2.1904
-0.58 | -0.5582 | -2.1151
-0.57 | -0.5264 | -2.0135
-0.56 | -0.50215 | -1.9426
-0.55 | -0.47426 | -1.8647
-0.54 | -0.45007 | -1.7927
-0.53 | -0.42557 | -1.712
-0.52 | -0.40102 | -1.6416
-0.51 | -0.38065 | -1.5773
-0.5 | -0.35792 | -1.5099
-0.49 | -0.33513 | -1.4513
-0.48 | -0.31469 | -1.3885
-0.47 | -0.29735 | -1.3266
-0.46 | -0.28023 | -1.2723
-0.45 | -0.26319 | -1.2252
-0.44 | -0.24684 | -1.169
-0.43 | -0.23309 | -1.1087
-0.42 | -0.21482 | -1.0661
-0.41 | -0.20146 | -1.0307
-0.4 | -0.18835 | -0.9846
-0.39 | -0.17431 | -0.9484
-0.38 | -0.16456 | -0.9068
-0.37 | -0.15271 | -0.8674
-0.36 | -0.14375 | -0.8178
-0.35 | -0.13387 | -0.7844
-0.34 | -0.12478 | -0.7545
-0.33 | -0.11544 | -0.7195
-0.32 | -0.1066 | -0.6818
-0.31 | -0.0995 | -0.6536
-0.3 | -0.09211 | -0.6197
-0.29 | -0.08573 | -0.5951
-0.28 | -0.07868 | -0.56
-0.27 | -0.07331 | -0.5368
-0.26 | -0.06719 | -0.5117
-0.25 | -0.06221 | -0.48535
-0.24 | -0.05677 | -0.45609
-0.23 | -0.05202 | -0.43021
-0.22 | -0.048086 | -0.41081
-0.21 | -0.043755 | -0.38344
-0.2 | -0.040551 | -0.35962
-0.19 | -0.036718 | -0.33463
-0.18 | -0.033354 | -0.31259
-0.17 | -0.030187 | -0.29172
-0.16 | -0.027416 | -0.27314
-0.15 | -0.02467 | -0.25132
-0.14 | -0.02229 | -0.2309
-0.13 | -0.019925 | -0.21467
-0.12 | -0.017864 | -0.19878
-0.11 | -0.015927 | -0.18044
-0.1 | -0.014032 | -0.16477
-0.09 | -0.012292 | -0.15027
-0.08 | -0.010798 | -0.13822
-0.07 | -0.009212 | -0.12546
-0.06 | -0.007885 | -0.11436
-0.05 | -0.006516 | -0.10414
-0.04 | -0.005258 | -0.0936
-0.03 | -0.0039233 | -0.0851
-0.02 | -0.0026419 | -0.07517
-0.01 | -0.0013778 | -0.06836
0 | -3.09e-05 | -0.05932
0.01 | 0.0013769 | -0.05249
0.02 | 0.0028091 | -0.045959
0.03 | 0.0044689 | -0.039034
0.04 | 0.006083 | -0.032424
0.05 | 0.007997 | -0.025835
0.06 | 0.010172 | -0.01924
0.07 | 0.012696 | -0.011856
0.08 | 0.015455 | -0.003734
0.09 | 0.018513 | 0.0054634
0.1 | 0.022135 | 0.016291
0.11 | 0.026279 | 0.029327
0.12 | 0.030768 | 0.045772
0.13 | 0.035982 | 0.06586
0.14 | 0.041896 | 0.09064
0.15 | 0.048922 | 0.12117
0.16 | 0.056719 | 0.15979
0.17 | 0.06397 | 0.20831
0.18 | 0.07418 | 0.2663
0.19 | 0.08507 | 0.33755
0.2 | 0.0987 | 0.42585
0.21 | 0.11304 | 0.53261
0.22 | 0.12959 | 0.6597
0.23 | 0.14885 | 0.8173
0.24 | 0.16932 | 1.0079
0.25 | 0.1943 | 1.2416
0.26 | 0.22069 | 1.5153
0.27 | 0.25024 | 1.8505
0.28 | 0.28402 | 2.2417
0.29 | 0.32042 | 2.7195
0.3 | 0.36434 | 3.2922
0.31 | 0.41119 | 3.9522
0.32 | 0.46353 | 4.7686
0.33 | 0.52167 | 5.705
0.34 | 0.569 | 6.854
0.35 | 0.6443 | 8.233
0.36 | 0.7244 | 9.866
0.37 | 0.8173 | 11.829
0.38 | 0.924 | 14.153
0.39 | 1.0432 | 16.915
0.4 | 1.1788 | 20.251
0.41 | 1.3332 | 24.261
0.42 | 1.5098 | 29.14
0.43 | 1.7085 | 34.867
0.44 | 1.9405 | 41.831
0.45 | 2.2089 | 50.117
0.46 | 2.5295 | 59.91
0.47 | 2.8882 | 71.75
0.48 | 3.3387 | 86.13
0.49 | 3.8625 | 103.42
0.5 | 4.4947 | 123.5