## Diode Characteristic (uA-mm)
VGS (V) | VDS = 0.000 V | VDS = 0.500 V
-1.25 | -9.35 | -21.543
-1.24 | -9.027 | -20.986
-1.23 | -8.75 | -20.423
-1.22 | -8.47 | -19.777
-1.21 | -8.156 | -19.192
-1.2 | -7.874 | -18.618
-1.19 | -7.59 | -18.029
-1.18 | -7.388 | -17.555
-1.17 | -7.098 | -16.922
-1.16 | -6.87 | -16.457
-1.15 | -6.648 | -15.97
-1.14 | -6.392 | -15.456
-1.13 | -6.189 | -15.006
-1.12 | -5.97 | -14.616
-1.11 | -5.77 | -14.1
-1.1 | -5.571 | -13.644
-1.09 | -5.365 | -13.239
-1.08 | -5.17 | -12.811
-1.07 | -4.968 | -12.469
-1.06 | -4.7785 | -12.092
-1.05 | -4.6149 | -11.671
-1.04 | -4.4415 | -11.236
-1.03 | -4.2444 | -10.922
-1.02 | -4.097 | -10.564
-1.01 | -3.9476 | -10.269
-1 | -3.7864 | -9.927
-0.99 | -3.6379 | -9.607
-0.98 | -3.5011 | -9.278
-0.97 | -3.361 | -8.999
-0.96 | -3.239 | -8.681
-0.95 | -3.1204 | -8.416
-0.94 | -2.9934 | -8.129
-0.93 | -2.863 | -7.822
-0.92 | -2.7431 | -7.555
-0.91 | -2.641 | -7.327
-0.9 | -2.534 | -7.111
-0.89 | -2.4249 | -6.848
-0.88 | -2.3265 | -6.616
-0.87 | -2.2303 | -6.393
-0.86 | -2.1475 | -6.182
-0.85 | -2.0335 | -5.929
-0.84 | -1.9522 | -5.735
-0.83 | -1.8684 | -5.519
-0.82 | -1.7992 | -5.343
-0.81 | -1.7053 | -5.146
-0.8 | -1.637 | -4.9369
-0.79 | -1.567 | -4.773
-0.78 | -1.4898 | -4.6329
-0.77 | -1.4273 | -4.4426
-0.76 | -1.3581 | -4.2856
-0.75 | -1.3053 | -4.1086
-0.74 | -1.2426 | -3.9689
-0.73 | -1.1889 | -3.8164
-0.72 | -1.1356 | -3.6685
-0.71 | -1.0748 | -3.5447
-0.7 | -1.0279 | -3.3902
-0.69 | -0.9815 | -3.2784
-0.68 | -0.9272 | -3.1566
-0.67 | -0.8863 | -3.0266
-0.66 | -0.8458 | -2.9228
-0.65 | -0.8016 | -2.8061
-0.64 | -0.756 | -2.698
-0.63 | -0.7195 | -2.5996
-0.62 | -0.6828 | -2.507
-0.61 | -0.6509 | -2.3982
-0.6 | -0.6187 | -2.3159
-0.59 | -0.5835 | -2.2115
-0.58 | -0.5527 | -2.1362
-0.57 | -0.5264 | -2.0456
-0.56 | -0.49532 | -1.9635
-0.55 | -0.46815 | -1.8774
-0.54 | -0.44351 | -1.8083
-0.53 | -0.42058 | -1.7425
-0.52 | -0.39721 | -1.6669
-0.51 | -0.37135 | -1.5957
-0.5 | -0.35147 | -1.5392
-0.49 | -0.33055 | -1.4714
-0.48 | -0.31174 | -1.4021
-0.47 | -0.29321 | -1.3581
-0.46 | -0.27607 | -1.2973
-0.45 | -0.25869 | -1.2442
-0.44 | -0.24224 | -1.1884
-0.43 | -0.22826 | -1.1353
-0.42 | -0.21222 | -1.0862
-0.41 | -0.19819 | -1.043
-0.4 | -0.18539 | -1.0006
-0.39 | -0.17372 | -0.9595
-0.38 | -0.16289 | -0.9104
-0.37 | -0.15211 | -0.8676
-0.36 | -0.14168 | -0.8325
-0.35 | -0.13027 | -0.8
-0.34 | -0.12314 | -0.7602
-0.33 | -0.11413 | -0.7252
-0.32 | -0.10676 | -0.6881
-0.31 | -0.09949 | -0.6574
-0.3 | -0.09132 | -0.6242
-0.29 | -0.08506 | -0.5943
-0.28 | -0.07784 | -0.5722
-0.27 | -0.07219 | -0.5415
-0.26 | -0.06611 | -0.5151
-0.25 | -0.06027 | -0.48685
-0.24 | -0.05563 | -0.45767
-0.23 | -0.05073 | -0.43438
-0.22 | -0.047305 | -0.40984
-0.21 | -0.043107 | -0.38988
-0.2 | -0.039228 | -0.36449
-0.19 | -0.036009 | -0.34015
-0.18 | -0.032513 | -0.32028
-0.17 | -0.029436 | -0.29936
-0.16 | -0.026639 | -0.27812
-0.15 | -0.024054 | -0.25794
-0.14 | -0.021635 | -0.23758
-0.13 | -0.019398 | -0.22175
-0.12 | -0.017358 | -0.20216
-0.11 | -0.015419 | -0.18552
-0.1 | -0.013825 | -0.16993
-0.09 | -0.012043 | -0.15632
-0.08 | -0.010456 | -0.14266
-0.07 | -0.008973 | -0.13059
-0.06 | -0.007643 | -0.11817
-0.05 | -0.006346 | -0.10671
-0.04 | -0.005029 | -0.09643
-0.03 | -0.0037666 | -0.08648
-0.02 | -0.0025701 | -0.07718
-0.01 | -0.001272 | -0.06928
0 | -4.94e-05 | -0.05992
0.01 | 0.0013109 | -0.05286
0.02 | 0.0026787 | -0.046638
0.03 | 0.0042534 | -0.039516
0.04 | 0.005848 | -0.033333
0.05 | 0.007741 | -0.026744
0.06 | 0.009901 | -0.019939
0.07 | 0.01227 | -0.012217
0.08 | 0.015069 | -0.0040204
0.09 | 0.018037 | 0.005371
0.1 | 0.021612 | 0.016406
0.11 | 0.025597 | 0.029731
0.12 | 0.030091 | 0.046498
0.13 | 0.035271 | 0.06625
0.14 | 0.041386 | 0.09148
0.15 | 0.048332 | 0.12324
0.16 | 0.056235 | 0.16248
0.17 | 0.06283 | 0.21165
0.18 | 0.07331 | 0.27246
0.19 | 0.08433 | 0.345
0.2 | 0.09704 | 0.43596
0.21 | 0.11282 | 0.54641
0.22 | 0.12942 | 0.6729
0.23 | 0.14785 | 0.8361
0.24 | 0.16901 | 1.0283
0.25 | 0.19405 | 1.2664
0.26 | 0.22034 | 1.5526
0.27 | 0.25006 | 1.8973
0.28 | 0.28428 | 2.2988
0.29 | 0.32074 | 2.7844
0.3 | 0.36463 | 3.3779
0.31 | 0.41209 | 4.0624
0.32 | 0.46489 | 4.8962
0.33 | 0.52267 | 5.843
0.34 | 0.5724 | 7.021
0.35 | 0.6474 | 8.452
0.36 | 0.7313 | 10.128
0.37 | 0.8273 | 12.162
0.38 | 0.9306 | 14.549
0.39 | 1.0474 | 17.448
0.4 | 1.1864 | 20.9
0.41 | 1.3384 | 25.06
0.42 | 1.5152 | 30.067
0.43 | 1.7217 | 36.022
0.44 | 1.952 | 43.189
0.45 | 2.2195 | 51.718
0.46 | 2.5448 | 62.01
0.47 | 2.9283 | 74.48
0.48 | 3.3679 | 89.21
0.49 | 3.8989 | 106.96
0.5 | 4.529 | 128.03