## Diode Characteristic (uA-mm)
VGS (V) | VDS = 0.000 V | VDS = 0.500 V
-1.25 | -8.702 | -19.863
-1.24 | -8.393 | -19.205
-1.23 | -8.136 | -18.719
-1.22 | -7.846 | -18.147
-1.21 | -7.582 | -17.622
-1.2 | -7.366 | -17.144
-1.19 | -7.089 | -16.583
-1.18 | -6.813 | -16.131
-1.17 | -6.64 | -15.712
-1.16 | -6.42 | -15.211
-1.15 | -6.221 | -14.731
-1.14 | -5.992 | -14.264
-1.13 | -5.811 | -13.842
-1.12 | -5.569 | -13.431
-1.11 | -5.361 | -13.022
-1.1 | -5.159 | -12.597
-1.09 | -4.9977 | -12.216
-1.08 | -4.82 | -11.85
-1.07 | -4.6511 | -11.526
-1.06 | -4.4734 | -11.127
-1.05 | -4.3266 | -10.793
-1.04 | -4.1597 | -10.41
-1.03 | -4.0008 | -10.107
-1.02 | -3.8606 | -9.767
-1.01 | -3.708 | -9.46
-1 | -3.5915 | -9.183
-0.99 | -3.447 | -8.878
-0.98 | -3.3211 | -8.61
-0.97 | -3.1781 | -8.328
-0.96 | -3.0699 | -8.026
-0.95 | -2.9395 | -7.762
-0.94 | -2.8363 | -7.536
-0.93 | -2.7104 | -7.286
-0.92 | -2.6057 | -7.051
-0.91 | -2.4962 | -6.842
-0.9 | -2.4023 | -6.607
-0.89 | -2.3012 | -6.376
-0.88 | -2.2094 | -6.138
-0.87 | -2.112 | -5.886
-0.86 | -2.0267 | -5.709
-0.85 | -1.9469 | -5.517
-0.84 | -1.8665 | -5.306
-0.83 | -1.7835 | -5.153
-0.82 | -1.7075 | -4.9785
-0.81 | -1.6392 | -4.7877
-0.8 | -1.5715 | -4.6369
-0.79 | -1.5024 | -4.4663
-0.78 | -1.4345 | -4.3193
-0.77 | -1.3712 | -4.1549
-0.76 | -1.3095 | -4.0063
-0.75 | -1.2527 | -3.8534
-0.74 | -1.189 | -3.7265
-0.73 | -1.1332 | -3.5854
-0.72 | -1.0776 | -3.4393
-0.71 | -1.0334 | -3.3274
-0.7 | -0.985 | -3.2174
-0.69 | -0.9398 | -3.0925
-0.68 | -0.8896 | -2.9626
-0.67 | -0.8471 | -2.8743
-0.66 | -0.8101 | -2.7542
-0.65 | -0.7724 | -2.6446
-0.64 | -0.731 | -2.546
-0.63 | -0.6911 | -2.454
-0.62 | -0.6611 | -2.369
-0.61 | -0.6235 | -2.2707
-0.6 | -0.5947 | -2.1898
-0.59 | -0.566 | -2.1059
-0.58 | -0.5328 | -2.0202
-0.57 | -0.5063 | -1.9533
-0.56 | -0.48035 | -1.8605
-0.55 | -0.45501 | -1.7934
-0.54 | -0.42918 | -1.7223
-0.53 | -0.40698 | -1.6523
-0.52 | -0.38478 | -1.5846
-0.51 | -0.36229 | -1.5194
-0.5 | -0.34388 | -1.4566
-0.49 | -0.32356 | -1.3944
-0.48 | -0.30414 | -1.3342
-0.47 | -0.28884 | -1.2767
-0.46 | -0.2715 | -1.233
-0.45 | -0.25558 | -1.1814
-0.44 | -0.24003 | -1.1266
-0.43 | -0.22525 | -1.0827
-0.42 | -0.21055 | -1.0364
-0.41 | -0.1978 | -0.9946
-0.4 | -0.18667 | -0.9501
-0.39 | -0.17417 | -0.9044
-0.38 | -0.16325 | -0.8644
-0.37 | -0.15212 | -0.8308
-0.36 | -0.14226 | -0.8
-0.35 | -0.13348 | -0.7616
-0.34 | -0.12349 | -0.7248
-0.33 | -0.11558 | -0.6919
-0.32 | -0.10716 | -0.6618
-0.31 | -0.09984 | -0.6316
-0.3 | -0.09336 | -0.6051
-0.29 | -0.0867 | -0.571
-0.28 | -0.08052 | -0.5423
-0.27 | -0.07429 | -0.5159
-0.26 | -0.0691 | -0.49269
-0.25 | -0.06357 | -0.4644
-0.24 | -0.05854 | -0.44245
-0.23 | -0.05363 | -0.41874
-0.22 | -0.050176 | -0.39381
-0.21 | -0.045922 | -0.36933
-0.2 | -0.041877 | -0.3494
-0.19 | -0.038304 | -0.32704
-0.18 | -0.035195 | -0.30528
-0.17 | -0.032111 | -0.28576
-0.16 | -0.02908 | -0.26398
-0.15 | -0.026466 | -0.24803
-0.14 | -0.023877 | -0.22733
-0.13 | -0.021534 | -0.21086
-0.12 | -0.019252 | -0.19454
-0.11 | -0.017249 | -0.17877
-0.1 | -0.015342 | -0.16359
-0.09 | -0.013502 | -0.14937
-0.08 | -0.011718 | -0.13632
-0.07 | -0.010142 | -0.12476
-0.06 | -0.008598 | -0.11298
-0.05 | -0.007044 | -0.10199
-0.04 | -0.005541 | -0.09234
-0.03 | -0.0042186 | -0.08362
-0.02 | -0.0028746 | -0.07467
-0.01 | -0.0013683 | -0.06658
0 | 7.84e-05 | -0.05824
0.01 | 0.0014897 | -0.05116
0.02 | 0.0031927 | -0.044806
0.03 | 0.0047872 | -0.038716
0.04 | 0.006513 | -0.032128
0.05 | 0.008668 | -0.026151
0.06 | 0.011033 | -0.019057
0.07 | 0.013515 | -0.011605
0.08 | 0.016235 | -0.0035902
0.09 | 0.019464 | 0.0055776
0.1 | 0.023091 | 0.016906
0.11 | 0.027108 | 0.030163
0.12 | 0.03169 | 0.046588
0.13 | 0.037128 | 0.06644
0.14 | 0.042981 | 0.09212
0.15 | 0.049832 | 0.12251
0.16 | 0.05654 | 0.16152
0.17 | 0.06536 | 0.2099
0.18 | 0.07551 | 0.26832
0.19 | 0.08675 | 0.34047
0.2 | 0.10009 | 0.42829
0.21 | 0.11491 | 0.53891
0.22 | 0.13121 | 0.6622
0.23 | 0.14953 | 0.8185
0.24 | 0.17109 | 1.0118
0.25 | 0.19479 | 1.2436
0.26 | 0.22086 | 1.5185
0.27 | 0.25135 | 1.8485
0.28 | 0.28357 | 2.2442
0.29 | 0.32184 | 2.7193
0.3 | 0.36488 | 3.2825
0.31 | 0.41087 | 3.959
0.32 | 0.46214 | 4.77
0.33 | 0.52032 | 5.712
0.34 | 0.5695 | 6.866
0.35 | 0.6418 | 8.235
0.36 | 0.7244 | 9.865
0.37 | 0.818 | 11.838
0.38 | 0.9202 | 14.144
0.39 | 1.038 | 16.959
0.4 | 1.167 | 20.279
0.41 | 1.3158 | 24.27
0.42 | 1.4991 | 29.122
0.43 | 1.6888 | 34.911
0.44 | 1.922 | 41.852
0.45 | 2.1911 | 50.056
0.46 | 2.5091 | 60.04
0.47 | 2.8764 | 71.97
0.48 | 3.3157 | 86.13
0.49 | 3.8407 | 103.34
0.5 | 4.451 | 123.8