## Diode Characteristic (uA-mm)
VGS (V) | VDS = 0.000 V | VDS = 0.500 V
-1.25 | -7.431 | -16.263
-1.24 | -7.201 | -15.829
-1.23 | -6.977 | -15.374
-1.22 | -6.761 | -14.908
-1.21 | -6.569 | -14.472
-1.2 | -6.34 | -14.019
-1.19 | -6.148 | -13.649
-1.18 | -5.946 | -13.239
-1.17 | -5.763 | -12.846
-1.16 | -5.555 | -12.49
-1.15 | -5.388 | -12.085
-1.14 | -5.219 | -11.788
-1.13 | -5.028 | -11.444
-1.12 | -4.8912 | -11.11
-1.11 | -4.7272 | -10.801
-1.1 | -4.5497 | -10.427
-1.09 | -4.3737 | -10.149
-1.08 | -4.2497 | -9.875
-1.07 | -4.0725 | -9.515
-1.06 | -3.9551 | -9.26
-1.05 | -3.8163 | -8.924
-1.04 | -3.6889 | -8.674
-1.03 | -3.5337 | -8.4
-1.02 | -3.406 | -8.136
-1.01 | -3.2862 | -7.88
-1 | -3.1732 | -7.678
-0.99 | -3.0676 | -7.403
-0.98 | -2.9418 | -7.171
-0.97 | -2.819 | -6.956
-0.96 | -2.7249 | -6.753
-0.95 | -2.6254 | -6.522
-0.94 | -2.509 | -6.36
-0.93 | -2.4237 | -6.15
-0.92 | -2.3081 | -5.924
-0.91 | -2.2251 | -5.77
-0.9 | -2.139 | -5.563
-0.89 | -2.0613 | -5.389
-0.88 | -1.9822 | -5.174
-0.87 | -1.8965 | -5.015
-0.86 | -1.8199 | -4.8605
-0.85 | -1.7558 | -4.717
-0.84 | -1.6827 | -4.5473
-0.83 | -1.6122 | -4.4073
-0.82 | -1.542 | -4.2551
-0.81 | -1.4814 | -4.1129
-0.8 | -1.42 | -3.9519
-0.79 | -1.3661 | -3.8155
-0.78 | -1.2964 | -3.7142
-0.77 | -1.2443 | -3.5639
-0.76 | -1.1852 | -3.4327
-0.75 | -1.1342 | -3.3279
-0.74 | -1.0818 | -3.2198
-0.73 | -1.0346 | -3.0903
-0.72 | -0.9935 | -2.975
-0.71 | -0.9474 | -2.8752
-0.7 | -0.9002 | -2.7677
-0.69 | -0.8636 | -2.6733
-0.68 | -0.8232 | -2.5764
-0.67 | -0.7856 | -2.471
-0.66 | -0.7467 | -2.3834
-0.65 | -0.7102 | -2.3011
-0.64 | -0.6739 | -2.2237
-0.63 | -0.6464 | -2.1378
-0.62 | -0.6122 | -2.0591
-0.61 | -0.5803 | -1.983
-0.6 | -0.5538 | -1.8985
-0.59 | -0.5259 | -1.8335
-0.58 | -0.50461 | -1.7631
-0.57 | -0.47684 | -1.6961
-0.56 | -0.45062 | -1.6234
-0.55 | -0.428 | -1.562
-0.54 | -0.40764 | -1.5091
-0.53 | -0.38168 | -1.4423
-0.52 | -0.36341 | -1.3802
-0.51 | -0.34243 | -1.3305
-0.5 | -0.32355 | -1.2788
-0.49 | -0.30558 | -1.2257
-0.48 | -0.28843 | -1.1808
-0.47 | -0.27149 | -1.1313
-0.46 | -0.25571 | -1.0897
-0.45 | -0.24076 | -1.0514
-0.44 | -0.22664 | -1.003
-0.43 | -0.21308 | -0.962
-0.42 | -0.20035 | -0.9233
-0.41 | -0.18808 | -0.8826
-0.4 | -0.177 | -0.8414
-0.39 | -0.1666 | -0.8156
-0.38 | -0.15573 | -0.7787
-0.37 | -0.14482 | -0.7441
-0.36 | -0.1356 | -0.7132
-0.35 | -0.12759 | -0.6812
-0.34 | -0.11866 | -0.651
-0.33 | -0.11131 | -0.6244
-0.32 | -0.10235 | -0.5926
-0.31 | -0.09638 | -0.569
-0.3 | -0.08964 | -0.5425
-0.29 | -0.08301 | -0.5165
-0.28 | -0.07711 | -0.48961
-0.27 | -0.07138 | -0.46297
-0.26 | -0.06591 | -0.44351
-0.25 | -0.06085 | -0.41813
-0.24 | -0.05613 | -0.395
-0.23 | -0.05221 | -0.37276
-0.22 | -0.048123 | -0.35145
-0.21 | -0.044233 | -0.33026
-0.2 | -0.040408 | -0.31052
-0.19 | -0.037064 | -0.29119
-0.18 | -0.03374 | -0.26833
-0.17 | -0.03108 | -0.25003
-0.16 | -0.028106 | -0.23191
-0.15 | -0.02552 | -0.21612
-0.14 | -0.023199 | -0.20044
-0.13 | -0.021012 | -0.18348
-0.12 | -0.018823 | -0.17012
-0.11 | -0.016754 | -0.15446
-0.1 | -0.014982 | -0.14257
-0.09 | -0.013138 | -0.12885
-0.08 | -0.011331 | -0.11881
-0.07 | -0.009785 | -0.10714
-0.06 | -0.008353 | -0.09686
-0.05 | -0.006887 | -0.08867
-0.04 | -0.005322 | -0.07911
-0.03 | -0.0040751 | -0.07136
-0.02 | -0.0027911 | -0.06383
-0.01 | -0.0012855 | -0.05708
0 | -2.02e-05 | -0.05011
0.01 | 0.0014988 | -0.043728
0.02 | 0.0029875 | -0.038094
0.03 | 0.0047083 | -0.032484
0.04 | 0.0063 | -0.02681
0.05 | 0.008252 | -0.021164
0.06 | 0.010455 | -0.01485
0.07 | 0.012902 | -0.007917
0.08 | 0.015462 | -0.0003466
0.09 | 0.018466 | 0.008594
0.1 | 0.022007 | 0.019204
0.11 | 0.025711 | 0.032016
0.12 | 0.029957 | 0.04864
0.13 | 0.034872 | 0.06782
0.14 | 0.040618 | 0.09237
0.15 | 0.047017 | 0.1232
0.16 | 0.054285 | 0.16169
0.17 | 0.06125 | 0.20919
0.18 | 0.07073 | 0.26759
0.19 | 0.08115 | 0.33811
0.2 | 0.09321 | 0.42564
0.21 | 0.10741 | 0.53117
0.22 | 0.12243 | 0.6551
0.23 | 0.13961 | 0.8097
0.24 | 0.15816 | 0.9981
0.25 | 0.18137 | 1.2244
0.26 | 0.20618 | 1.4958
0.27 | 0.23314 | 1.8205
0.28 | 0.26482 | 2.2016
0.29 | 0.29901 | 2.663
0.3 | 0.33866 | 3.2271
0.31 | 0.38246 | 3.8801
0.32 | 0.43053 | 4.6699
0.33 | 0.48639 | 5.6207
0.34 | 0.54468 | 6.692
0.35 | 0.5977 | 8.034
0.36 | 0.6722 | 9.611
0.37 | 0.7625 | 11.531
0.38 | 0.8581 | 13.804
0.39 | 0.9704 | 16.532
0.4 | 1.0969 | 19.788
0.41 | 1.2354 | 23.734
0.42 | 1.402 | 28.413
0.43 | 1.5881 | 34.054
0.44 | 1.7998 | 40.829
0.45 | 2.0619 | 48.881
0.46 | 2.356 | 58.52
0.47 | 2.7189 | 70.27
0.48 | 3.1182 | 84.31
0.49 | 3.6174 | 100.67
0.5 | 4.2184 | 120.9